## no gap (1)
2023-08-23 | V176, teflon end plates, cathode: 5 ml/min 1M K2CO3, (Pt-Ti mesh v1, 2mm spacer, 3d printed parallel spacer w/ 1triangle + FDr), anode: 750 ml/min H2 (sustainion ionomer, 0.4 mg/cm2 Pt/C GDE, C felt, 1mm frame), 50 micron sustainion, HgHgO ref
j (mA/cm2) | 0 | 5.261443 | 10.33224 | 20.29841 | 30.28534 | 40.24912 | 50.31062 | 60.28939 | 70.26931 | 80.32795 | 90.29296 | 100.2815 | 90.29846 | 80.32767 | 70.28233 | 60.30558 | 50.31644 | 40.25721 | 30.29725 | 20.31336 | 10.35332 | 5.254905 | 0
V (V) | -0.04952059 | 0.5703425 | 0.6475404 | 0.7225513 | 0.7919922 | 0.869788 | 0.947214 | 1.033114 | 1.097294 | 1.168741 | 1.240859 | 1.32448 | 1.267086876 | 1.202467 | 1.142045 | 1.072371 | 0.9985395 | 0.9171577 | 0.8295439 | 0.7946657 | 0.7105079 | 0.6255658 | -0.109507
V_corr (V) | -0.04952059 | 0.5250234 | 0.5870221 | 0.6412967 | 0.6894459 | 0.7381712 | 0.7915416 | 0.8471593 | 0.8806209 | 0.9146546 | 0.9485964 | 1.000319 | 0.9859793 | 0.9500498 | 0.9269835 | 0.8889283 | 0.8461108 | 0.798015 | 0.737533 | 0.713646 | 0.6511133 | 0.5800876 | -0.109507
ASR we vs ce (mOhm cm2) | 0 | 8613.442 | 5857.232 | 4003.002 | 3386.006 | 3270.053 | 3094.226 | 3084.374 | 3083.464 | 3163.11 | 3236.821 | 3232.516 | 3113.094 | 3142.348 | 3059.972 | 3041.89 | 3029.4 | 2959.537 | 3036.939 | 3988.494 | 5736.77 | 8654.429 | 0
Perm CO2 (ppm) | 27.11083 | 175.198218 | 476.719608 | 1117.598388 | 1894.387233 | 2745.145458 | 3749.092188 | 4774.195548 | 5677.309338 | 6614.081403 | 7604.690943 | 8513.259423 | 7597.186803 | 6613.986813 | 5724.872343 | 4649.935818 | 3726.895068 | 2707.277928 | 1733.773413 | 1147.930248 | 488.748303 | 189.323658 | 42.56053
Fraction CO2 pumped | 0.0001814476 | 0.001172168 | 0.003188963 | 0.007473913 | 0.01266674 | 0.0183539 | 0.02506794 | 0.03192531 | 0.03796352 | 0.04422766 | 0.05085503 | 0.05692974 | 0.05080443 | 0.04422702 | 0.03828335 | 0.03109045 | 0.02491896 | 0.01810002 | 0.01159092 | 0.007676979 | 0.003269461 | 0.001266694 | 0.0002848539
V_dot_CO2 pumped (ml/min) | 0.02033367 | 0.1313574 | 0.3573668 | 0.8375537 | 1.419481 | 2.056804 | 2.809204 | 3.577665 | 4.254329 | 4.956311 | 5.698998 | 6.379753 | 5.693328 | 4.95624 | 4.290171 | 3.484108 | 2.792508 | 2.028353 | 1.298921 | 0.86031 | 0.3663876 | 0.1419503 | 0.03192175
Faradaic efficiency (%) | 0 | 17.91281 | 24.81609 | 29.60497 | 33.62876 | 36.6649 | 40.06246 | 42.57677 | 43.43895 | 44.26962 | 45.28543 | 45.64537 | 45.23763 | 44.26914 | 43.7968 | 41.45224 | 39.81974 | 36.15047 | 30.7605 | 30.38695 | 25.39073 | 19.38141 | 0
Energy consumption (kJ/mol CO2) | 0 | 307.2076 | 251.7638 | 235.4854 | 227.2322 | 228.8878 | 228.1236 | 234.1184 | 243.7269 | 254.7254 | 264.3769 | 279.9681 | 270.2504 | 262.0789 | 251.5943 | 249.6071 | 241.9505 | 244.7879 | 260.1991 | 252.3232 | 269.9936 | 311.4207 | 0
pH_in | 12.07073 | 12.06976 | 12.07278 | 12.0703 | 12.07268 | 12.07021 | 12.07135 | 12.07127 | 12.0714 | 12.06972 | 12.06961 | 12.06759 | 12.06754 | 12.06679 | 12.06566 | 12.06703 | 12.06665 | 12.06771 | 12.07132 | 12.06617 | 12.06746 | 12.06474 | 12.06594
pH_out | 12.73016 | 12.6459 | 12.58785 | 12.63405 | 12.739 | 12.86111 | 12.97783 | 13.0951 | 13.1783 | 13.26297 | 13.33667 | 13.47178 | 13.47436 | 13.45858 | 13.43716 | 13.40525 | 13.36275 | 13.29948 | 13.22423 | 12.97233 | 12.68271 | 12.47453 | 12.19574
E_we (V) | -0.8993955 | -0.4321889 | -0.3942531 | -0.349873 | -0.3030812 | -0.2464615 | -0.1821486 | -0.1189674 | -0.0586645 | -0.00468222 | 0.05315907 | 0.124731 | 0.07124989 | 0.02024729 | -0.041299732 | -0.1015414 | -0.1646803 | -0.2328348 | -0.298666 | -0.3172599 | -0.37256 | -0.4244492 | -0.9058517
E_ce (V) | -0.8498749 | -1.002531 | -1.041794 | -1.072424 | -1.095073 | -1.116249 | -1.129363 | -1.152082 | -1.155958 | -1.173423 | -1.1877 | -1.199749 | -1.195837 | -1.18222 | -1.183345 | -1.173913 | -1.16322 | -1.149992 | -1.12821 | -1.111926 | -1.083068 | -1.050015 | -0.7963447

## no gap (2)
2023-08-25 | V177, teflon end plates, cathode: 5 ml/min 1M K2CO3, (Pt-Ti mesh v1, 2mm spacer, 3d printed parallel spacer w/ 1triangle + FDr), anode: 750 ml/min H2 (sustainion ionomer, 0.4 mg/cm2 Pt/C GDE, C felt, 1mm frame), 50 micron sustainion, HgHgO ref
j (mA/cm2) | 0 | 5.255992 | 10.25981 | 20.29555 | 30.28254 | 40.24638 | 50.3116 | 60.2988 | 70.260675 | 80.322515 | 90.28938 | 100.276 | 90.28315 | 80.31746 | 70.27144 | 60.30053 | 50.30766 | 40.2555 | 30.28979 | 20.31725 | 10.27307 | 5.259151 | 0
V (V) | -0.1458301 | 0.6194819 | 0.6962141 | 0.7868381 | 0.8483619 | 0.9249853 | 1.010293 | 1.093165 | 1.167185 | 1.247674 | 1.321868 | 1.420093 | 1.34015 | 1.263958 | 1.189379 | 1.122989 | 1.042648 | 0.9558807 | 0.8543441 | 0.7701804 | 0.6892138 | 0.60145392 | -0.1053965
V_corr (V) | -0.1458301 | 0.5742612 | 0.6363744 | 0.7072165 | 0.7439115 | 0.7959786 | 0.8451415 | 0.8999387 | 0.930433 | 0.9737035 | 0.9903737 | 1.068974 | 1.034544 | 1.000494 | 0.96503 | 0.9321925 | 0.8852778 | 0.8335788 | 0.762249 | 0.7037425 | 0.6373743 | 0.5622832 | -0.1053965
ASR we vs ce (mOhm cm2) | 0 | 8603.654 | 5832.439 | 3923.108 | 3449.197 | 3205.423 | 3282.574 | 3204.472 | 3369.62 | 3410.879 | 3671.461 | 3501.525 | 3384.979 | 3280.28 | 3192.611 | 3164.096 | 3128.158 | 3038.143 | 3040.465 | 3270.024 | 5046.149 | 7448.115 | 0
Perm CO2 (ppm) | 18.92879 | 141.681828 | 448.784028 | 1054.428033 | 1812.361938 | 2748.708348 | 3856.641018 | 4906.211658 | 5907.068448 | 6889.685133 | 7784.490768 | 8702.912373 | 7709.717373 | 6780.307563 | 5794.537878 | 4818.085308 | 3762.634323 | 2731.382613 | 1611.610428 | 793.328103 | 384.746598 | 143.747043 | 21.88991
Fraction CO2 pumped | 0.0001266858 | 0.0009478948 | 0.003002028 | 0.007051018 | 0.01211729 | 0.01837779 | 0.02578984 | 0.03281243 | 0.03950905 | 0.0460834 | 0.05206686 | 0.05820915 | 0.05156288 | 0.04534683 | 0.03875197 | 0.03222019 | 0.02515884 | 0.01826162 | 0.01077291 | 0.005303632 | 0.002573497 | 0.0009617134 | 0.0001465042
V_dot_CO2 pumped (ml/min) | 0.01419686 | 0.1062245 | 0.3364181 | 0.7901626 | 1.357907 | 2.059482 | 2.890103 | 3.677079 | 4.427527 | 5.164272 | 5.8348 | 6.523128 | 5.778322 | 5.081729 | 4.342686 | 3.610711 | 2.819391 | 2.046463 | 1.207251 | 0.5943441 | 0.2883954 | 0.1077731 | 0.0164178
Faradaic efficiency (%) | 0 | 14.50054 | 23.52632 | 27.93378 | 32.17301 | 36.71513 | 41.21536 | 43.75304 | 45.21295 | 46.13025 | 46.36638 | 46.67377 | 45.92075 | 45.39578 | 44.33978 | 42.9621 | 40.2101 | 36.47477 | 28.59666 | 20.98878 | 20.14197 | 14.70309 | 0
Energy consumption (kJ/mol CO2) | 0 | 412.1966 | 285.528 | 271.7788 | 254.4188 | 243.0802 | 236.5092 | 241.0666 | 249.0787 | 260.9607 | 275.0708 | 293.5646 | 281.5817 | 268.6439 | 258.8134 | 252.2028 | 250.1857 | 252.8546 | 288.2553 | 354.0505 | 330.1505 | 394.6877 | 0
pH_in | 12.02703 | 12.02389 | 12.01678 | 12.01669 | 12.01485 | 12.01276 | 12.01451 | 12.01043 | 12.0049 | 12.0092 | 12.00517 | 11.99261 | 11.99062 | 11.98499 | 11.98647 | 11.98254 | 11.98583 | 11.97928 | 11.96724 | 11.96842 | 11.96885 | 11.96685 | 11.96659
pH_out | 12.1649 | 12.27928 | 12.43359 | 12.51837 | 12.67713 | 12.83463 | 12.94924 | 13.09952 | 13.19377 | 13.28822 | 13.35557 | 13.48341 | 13.48363 | 13.47318 | 13.44753 | 13.41303 | 13.36242 | 13.30852 | 13.20309 | 12.988 | 12.65416 | 12.4833 | 12.2236
E_we (V) | -0.9060854 | -0.41066334 | -0.3697774 | -0.3229667 | -0.283155 | -0.2238452 | -0.1544096 | -0.0880057 | -0.02747497 | 0.04256343 | 0.11145746 | 0.1931447 | 0.1191966 | 0.05251451 | -0.01049548 | -0.07663348 | -0.1427073 | -0.2187265 | -0.2972201 | -0.3637633 | -0.4133866 | -0.4640895 | -0.8880371
E_ce (V) | -0.7602553 | -1.030145 | -1.065991 | -1.109805 | -1.131517 | -1.148831 | -1.164703 | -1.18117 | -1.19466 | -1.20511 | -1.21041 | -1.226948 | -1.220954 | -1.211444 | -1.199875 | -1.1996226 | -1.185355 | -1.174607 | -1.151564 | -1.133944 | -1.1026 | -1.065543 | -0.7826406

## no gap (3)
2023-08-28 | V178, teflon end plates, cathode: 5 ml/min 1M K2CO3, (Pt-Ti mesh v1, 2mm spacer, 3d printed parallel spacer w/ 1triangle + FDr), anode: 750 ml/min H2 (sustainion ionomer, 0.4 mg/cm2 Pt/C GDE, C felt, 1mm frame), 50 micron sustainion, HgHgO ref
j (mA/cm2) | 0 | 5.326301 | 10.30536 | 20.36216 | 30.33475 | 40.31134 | 50.35907 | 60.34753 | 70.3339 | 80.36864 | 90.36375 | 100.3304 | 90.34924 | 80.37822 | 70.33259 | 60.33398 | 50.36875 | 40.316318 | 30.33016 | 20.37404 | 10.32507 | 5.321297 | 0
V (V) | -0.1115285 | 0.6426311 | 0.7102648 | 0.7986211 | 0.86134993 | 0.9364017 | 1.025298 | 1.109535 | 1.193774 | 1.267257 | 1.353173 | 1.443498 | 1.369915 | 1.293442241 | 1.223248 | 1.145737751 | 1.067055 | 0.97750134 | 0.8849442 | 0.7966972 | 0.7072942 | 0.6213324 | -0.1458143
V_corr (V) | -0.1115285 | 0.5956086 | 0.6479613 | 0.7118088 | 0.755514 | 0.7994947 | 0.8588874 | 0.9152999 | 0.9581881 | 0.9948127 | 1.031528 | 1.056724 | 1.045307 | 1.020846 | 1.002091 | 0.955099 | 0.9135339 | 0.8544488 | 0.7902657 | 0.7243678 | 0.6580228 | 0.5844437 | -0.1458143
ASR we vs ce (mOhm cm2) | 0 | 8828.361 | 6045.741 | 4263.412 | 3488.932 | 3396.241 | 3304.475 | 3218.612 | 3349.531 | 3389.933 | 3559.451 | 3855.001 | 3592.811 | 3391.421 | 3144.44 | 3159.725 | 3047.95 | 3052.177 | 3121.597 | 3550.078 | 4772.023 | 6932.275 | 0
Perm CO2 (ppm) | 17.71084 | 152.386263 | 492.137778 | 1105.632753 | 1880.466738 | 2738.271918 | 3811.490058 | 4863.819573 | 5883.436713 | 6913.411458 | 7861.613148 | 8658.849198 | 7788.621198 | 6677.850828 | 5751.058008 | 4707.351948 | 3705.565023 | 2707.009923 | 1702.795188 | 832.456833 | 366.254253 | 144.440703 | 29.64629
Fraction CO2 pumped | 0.0001185342 | 0.001019515 | 0.003292161 | 0.00739376 | 0.01257343 | 0.01830771 | 0.02548664 | 0.03252738 | 0.03934979 | 0.046243 | 0.05258641 | 0.05791157 | 0.05209441 | 0.04465673 | 0.03845929 | 0.03147607 | 0.02477569 | 0.01809812 | 0.01138344 | 0.005565407 | 0.002449748 | 0.0009663493 | 0.0001984175
V_dot_CO2 pumped (ml/min) | 0.01328337 | 0.1142505 | 0.3689314 | 0.8285715 | 1.409024 | 2.051628 | 2.856125 | 3.645136 | 4.409679 | 5.182158 | 5.893023 | 6.489779 | 5.837887 | 5.004395 | 4.309887 | 3.527323 | 2.776453 | 2.028141 | 1.275669 | 0.6236797 | 0.2745277 | 0.1082926 | 0.02223538
Faradaic efficiency (%) | 0 | 15.39028 | 25.68599 | 29.19578 | 33.32667 | 36.51618 | 40.69242 | 43.33792 | 44.98381 | 46.26345 | 46.79052 | 46.40998 | 46.36018 | 44.67115 | 43.96663 | 41.94664 | 39.54969 | 36.09368 | 30.17708 | 21.96334 | 19.07686 | 14.60142 | 0
Energy consumption (kJ/mol CO2) | 0 | 402.8794 | 266.7987 | 263.9249 | 249.3719 | 247.4211 | 243.1063 | 247.0204 | 256.0504 | 264.2935 | 279.0329 | 300.099 | 285.1073 | 279.3699 | 268.4423 | 263.5408 | 260.3177 | 261.304 | 282.9427 | 349.9892 | 357.728 | 410.5713 | 0
pH_in | 12.2157 | 12.21884 | 12.22155 | 12.22195 | 12.22041 | 12.22154 | 12.21918 | 12.22431 | 12.21833 | 12.22518 | 12.22331 | 12.22732 | 12.22812 | 12.22801 | 12.23387 | 12.23267 | 12.23173 | 12.23378 | 12.23273 | 12.23313 | 12.23725 | 12.23816 | 12.2395
pH_out | 12.24142 | 12.32916 | 12.49469 | 12.66383 | 12.82126 | 12.93414 | 13.09607 | 13.21853 | 13.27287 | 13.36178 | 13.41853 | 13.55577 | 13.55774 | 13.54115 | 13.51638 | 13.47788 | 13.4185 | 13.36613 | 13.29546 | 13.16768 | 12.81254 | 12.59534 | 12.36191
E_we (V) | -0.921895 | -0.40690294 | -0.3698328 | -0.31881735 | -0.2759482 | -0.2114682 | -0.139559 | -0.0686775 | 0.003056815 | 0.07075485 | 0.1430736 | 0.2226492 | 0.1557919 | 0.08921892 | 0.0255286 | -0.04540586 | -0.1077088 | -0.1876692 | -0.26465 | -0.3198264 | -0.3852963 | -0.4431735 | -0.9061708
E_ce (V) | -0.8103665 | -1.049534 | -1.080098 | -1.117438 | -1.137298 | -1.14787 | -1.164857 | -1.178213 | -1.190717 | -1.196502 | -1.2101 | -1.220849 | -1.214123 | -1.204223 | -1.197719 | -1.191144 | -1.174764 | -1.165171 | -1.149594 | -1.116524 | -1.092591 | -1.064506 | -0.7603565

## small gap (1)
2023-08-22 | V174, teflon end plates, cathode: 5 ml/min 1M K2CO3, (Pt-Ti mesh v2, 2mm spacer, 3d printed parallel spacer w/ 1triangle + FDr), anode: 750 ml/min H2 (sustainion ionomer, 0.4 mg/cm2 Pt/C GDE, C felt, 1mm frame), 50 micron sustainion, HgHgO ref
j (mA/cm2) | 0 | 5.203687 | 10.27358 | 20.22955 | 30.22556 | 40.27959 | 50.26854 | 60.23833 | 70.20653 | 80.27096 | 90.2531 | 100.2251 | 90.248431 | 80.25966 | 70.21219 | 60.24842 | 50.26593 | 40.29729 | 30.23552 | 20.2553 | 10.28873 | 5.221911 | 0
V (V) | -0.1639383 | 0.6004199 | 0.68586514 | 0.7740095 | 0.8348847 | 0.8989079 | 0.9734224 | 1.042571 | 1.108671 | 1.159697 | 1.220127 | 1.288602 | 1.237558 | 1.185788 | 1.130185 | 1.070464 | 1.004298 | 0.9239536 | 0.8647551 | 0.8074011 | 0.7147766 | 0.6280082 | -0.2020054
V_corr (V) | -0.1639383 | 0.5542381 | 0.6287528 | 0.6935628 | 0.735282 | 0.7772138 | 0.833018 | 0.8690967 | 0.9064257 | 0.9307085 | 0.9535432 | 1.002673 | 0.9815357 | 0.9585919 | 0.9346586 | 0.9027573 | 0.863691 | 0.809792 | 0.7709404 | 0.7309572 | 0.6576177 | 0.581149 | -0.2020054
ASR we vs ce (mOhm cm2) | 0 | 8874.819 | 5559.147 | 3976.695 | 3295.313 | 3021.235 | 2793.088 | 2879.792 | 2880.721 | 2852.69 | 2953.741 | 2852.869 | 2836.863 | 2830.759 | 2784.797 | 2783.587 | 2797.259 | 2832.984 | 3102.797 | 3774.019 | 5555.487 | 8973.562 | 0
Perm CO2 (ppm) | 10.7256 | 198.798423 | 469.105113 | 1045.284333 | 1730.226288 | 2454.454623 | 3307.246533 | 4461.528303 | 5147.983698 | 6074.997228 | 7004.170563 | 7668.665313 | 6711.382983 | 5898.839118 | 4964.589453 | 4115.155488 | 3254.812143 | 2339.133648 | 1666.756398 | 1029.014853 | 448.531788 | 179.013348 | 26.38564
Fraction CO2 pumped | 7.178319e-05 | 0.001330105 | 0.00313802 | 0.006989853 | 0.01156725 | 0.01640553 | 0.02210387 | 0.02982526 | 0.03440586 | 0.04060104 | 0.046811 | 0.05123841 | 0.04484101 | 0.03941678 | 0.03317404 | 0.02750016 | 0.02175229 | 0.01563289 | 0.01114221 | 0.00688093 | 0.003000332 | 0.001197703 | 0.0001765939
V_dot_CO2 pumped (ml/min) | 0.008044284 | 0.1490563 | 0.3516579 | 0.7833082 | 1.296267 | 1.838463 | 2.477039 | 3.342326 | 3.855645 | 4.5499 | 5.24581 | 5.741961 | 5.025046 | 4.417187 | 3.717603 | 3.081768 | 2.43764 | 1.751878 | 1.248636 | 0.7711019 | 0.336228 | 0.1342189 | 0.01978975
Faradaic efficiency (%) | 0 | 20.55196 | 24.55909 | 27.78181 | 30.77048 | 32.74791 | 35.35498 | 39.80978 | 39.40338 | 40.66842 | 41.70272 | 41.10529 | 39.94977 | 39.48775 | 37.98957 | 36.70018 | 34.79443 | 31.19191 | 29.63004 | 27.3141 | 23.44693 | 18.44158 | 0
Energy consumption (kJ/mol CO2) | 0 | 281.8783 | 269.455 | 268.8101 | 261.7894 | 264.8448 | 265.6505 | 252.6827 | 271.4745 | 275.1357 | 282.2934 | 302.4691 | 298.8898 | 289.7372 | 287.0418 | 281.4257 | 278.4919 | 285.8038 | 281.5922 | 285.2083 | 294.1333 | 328.5693 | 0
pH_in | 12.07889 | 12.0816 | 12.08117 | 12.07909 | 12.07853 | 12.07426 | 12.07041 | 12.07218 | 12.07093 | 12.06788 | 12.06891 | 12.05973 | 12.05828 | 12.0558 | 12.05871 | 12.05225 | 12.05424 | 12.044 | 12.04827 | 12.0487 | 12.04317 | 12.04726 | 12.03613
pH_out | 12.41416 | 12.34169 | 12.42976 | 12.5343 | 12.65203 | 12.79717 | 12.91659 | 13.05317 | 13.14042 | 13.22883 | 13.299 | 13.45468 | 13.45735 | 13.4439 | 13.41632 | 13.38134 | 13.33486 | 13.25972 | 13.15164 | 12.89003 | 12.67516 | 12.48867 | 12.28531
E_we (V) | -0.8912031 | -0.4355291 | -0.3862134 | -0.3418677 | -0.30333019 | -0.25948 | -0.2081249 | -0.1509683 | -0.1049526 | -0.0549987 | -0.01088511 | 0.04049427 | -0.003234375 | -0.0477928 | -0.0954435 | -0.1441268 | -0.1989287 | -0.2581234 | -0.3005216 | -0.3437224 | -0.3938033 | -0.4410622 | -0.8990326
E_ce (V) | -0.7272649 | -1.035949 | -1.072079 | -1.115877 | -1.138215 | -1.158388 | -1.181547 | -1.193539 | -1.213624 | -1.214695 | -1.231013 | -1.248108 | -1.240793 | -1.23358 | -1.2256288 | -1.214591 | -1.203227 | -1.182077 | -1.165277 | -1.151123 | -1.10858 | -1.06907 | -0.6970272

## small gap (2)
2023-08-29 | V179, teflon end plates, cathode: 5 ml/min 1M K2CO3, (Pt-Ti mesh v2, 2mm spacer, 3d printed parallel spacer w/ 1triangle + FDr), anode: 750 ml/min H2 (sustainion ionomer, 0.4 mg/cm2 Pt/C GDE, C felt, 1mm frame), 50 micron sustainion, HgHgO ref
j (mA/cm2) | 0 | 5.393416 | 10.37366 | 20.32542 | 30.31745 | 40.35847 | 50.33272 | 60.32255 | 70.39026 | 80.35753 | 90.33177 | 100.3865 | 90.32758 | 80.35236 | 70.36822 | 60.3183 | 50.3388 | 40.35547 | 30.31723 | 20.32043 | 10.36495 | 5.358221 | 0
V (V) | -0.2356641 | 0.65735003 | 0.7368936 | 0.8282705 | 0.9008042 | 0.9686993 | 1.046084 | 1.116446 | 1.194872899 | 1.264887 | 1.337131 | 1.424338 | 1.361413 | 1.290445 | 1.218019 | 1.143795 | 1.067737 | 0.9860341 | 0.9090138 | 0.8555535 | 0.7603118 | 0.6764297 | -0.2397094
V_corr (V) | -0.2356641 | 0.6080918 | 0.6724225 | 0.7384501 | 0.7860766 | 0.8219161 | 0.877274 | 0.9137804 | 0.9611907 | 0.9931575 | 1.030366 | 1.077381 | 1.042548 | 1.022618 | 0.9863817 | 0.9485607 | 0.9065442 | 0.8598067 | 0.8082274 | 0.7722352 | 0.6970891 | 0.6273012 | -0.2397094
ASR we vs ce (mOhm cm2) | 0 | 9133.032 | 6214.886 | 4419.114 | 3784.211 | 3636.986 | 3353.877 | 3359.704 | 3319.809 | 3381.502 | 3395.987 | 3456.214 | 3530.097 | 3333.16 | 3291.785 | 3236.737 | 3202.151 | 3127.888 | 3324.396 | 4100.223 | 6099.662 | 9168.806 | 0
Perm CO2 (ppm) | 17.82524 | 167.725608 | 469.767243 | 1186.806738 | 1906.147923 | 2769.076728 | 3651.475308 | 4636.992753 | 5552.939253 | 6383.849343 | 7433.088918 | 8174.974053 | 7470.010548 | 6503.316513 | 5400.570528 | 4620.628683 | 3601.263783 | 2663.577348 | 1757.862333 | 1112.127933 | 459.772233 | 150.510228 | 40.25884
Fraction CO2 pumped | 0.0001192998 | 0.001122151 | 0.003142422 | 0.007937272 | 0.01274549 | 0.01851416 | 0.0244128 | 0.03100345 | 0.03712681 | 0.04267811 | 0.04969869 | 0.05464838 | 0.04994743 | 0.04348204 | 0.03610262 | 0.03089355 | 0.02407587 | 0.01780691 | 0.01175223 | 0.007437273 | 0.003075534 | 0.001006959 | 0.0002694482
V_dot_CO2 pumped (ml/min) | 0.01336917 | 0.1257522 | 0.3521512 | 0.8894794 | 1.428306 | 2.074763 | 2.735786 | 3.474359 | 4.160564 | 4.782663 | 5.569415 | 6.124095 | 5.59729 | 4.872754 | 4.045789 | 3.462042 | 2.698029 | 1.995506 | 1.316997 | 0.8334477 | 0.3446555 | 0.1128434 | 0.03019534
Faradaic efficiency (%) | 0 | 16.72884 | 24.35629 | 31.39859 | 33.802 | 36.88483 | 38.9983 | 41.32463 | 42.40856 | 42.70288 | 44.23673 | 43.77041 | 44.4602 | 43.51007 | 41.25159 | 41.18103 | 38.45543 | 35.47844 | 31.16803 | 29.42791 | 23.85789 | 15.11018 | 0
Energy consumption (kJ/mol CO2) | 0 | 379.1322 | 291.913 | 254.5199 | 257.1271 | 253.3967 | 258.8098 | 260.6686 | 271.8491 | 285.7947 | 291.6425 | 313.9729 | 295.4462 | 286.1603 | 284.8873 | 267.9852 | 267.896 | 268.1558 | 281.398 | 280.5095 | 307.4819 | 431.9294 | 0
pH_in | 12.32678 | 12.33216 | 12.33132 | 12.33536 | 12.3265 | 12.33411 | 12.33615 | 12.33473 | 12.33552 | 12.33411 | 12.33183 | 12.3369 | 12.33405 | 12.34285 | 12.33775 | 12.34114 | 12.33806 | 12.3392 | 12.33811 | 12.33647 | 12.33925 | 12.34161 | 12.34324
pH_out | 12.28658 | 12.42894 | 12.56448 | 12.68556 | 12.81329 | 12.97949 | 13.11538 | 13.23566 | 13.32414 | 13.38862 | 13.46393 | 13.59593 | 13.593 | 13.58354 | 13.55357 | 13.5222 | 13.47241 | 13.41142 | 13.32236 | 13.08569 | 12.83632 | 12.60033 | 12.32042
E_we (V) | -0.9219972 | -0.4148294 | -0.388731 | -0.3375073 | -0.3022122 | -0.2462693 | -0.1853054 | -0.1307198 | -0.07146035 | 0.000652693 | 0.05451385 | 0.1368366 | 0.06539397 | 0.00813312 | -0.05189935 | -0.1166711 | -0.1750656 | -0.2548799 | -0.3105237 | -0.3284921 | -0.3899625 | -0.4311188 | -0.913144
E_ce (V) | -0.68633318 | -1.072179 | -1.125625 | -1.165778 | -1.203016 | -1.214969 | -1.231389 | -1.247166 | -1.266333 | -1.264234 | -1.282617 | -1.287501 | -1.296019 | -1.282312 | -1.269918 | -1.260466 | -1.242802 | -1.240914 | -1.219538 | -1.184046 | -1.150274 | -1.107549 | -0.6734346

## small gap (3)
2023-08-31 | V180, teflon end plates, cathode: 5 ml/min 1M K2CO3, (Pt-Ti mesh v2, 2mm spacer, 3d printed parallel spacer w/ 1triangle + FDr), anode: 750 ml/min H2 (sustainion ionomer, 0.4 mg/cm2 Pt/C GDE, C felt, 1mm frame), 50 micron sustainion, HgHgO ref
j (mA/cm2) | 0 | 5.364674 | 10.37362 | 20.33735 | 30.30293 | 40.35225 | 50.33971 | 60.32129 | 70.383159 | 80.34558 | 90.32252 | 100.3032 | 90.33408 | 80.34546 | 70.36521 | 60.31507 | 50.33926 | 40.36022 | 30.31774 | 20.33785 | 10.37091 | 5.367987 | 0
V (V) | -0.2631931 | 0.6655819 | 0.7471573 | 0.8365837 | 0.910357 | 0.9863361 | 1.07147 | 1.150535 | 1.234451 | 1.302477 | 1.393374 | 1.48354201 | 1.39846 | 1.326869 | 1.244291 | 1.169385994 | 1.089054 | 1.003479 | 0.9061298 | 0.8721062 | 0.7744982 | 0.6904552 | -0.2937868
V_corr (V) | -0.2631931 | 0.6102971 | 0.6747223 | 0.7363682 | 0.7835122 | 0.8249566 | 0.8774921 | 0.9364744 | 0.9868176 | 1.018156 | 1.075048 | 1.110353 | 1.081962 | 1.054855 | 1.009949 | 0.9740585 | 0.9228944 | 0.8706123 | 0.8055997 | 0.7805987 | 0.7054307 | 0.636275 | -0.2937868
ASR we vs ce (mOhm cm2) | 0 | 10305.34 | 6982.61 | 4927.66 | 4185.892 | 3999.27 | 3853.376 | 3548.682 | 3518.367 | 3538.726 | 3524.323 | 3720.616 | 3503.635 | 3385.555 | 3330.362 | 3238.453 | 3300.795 | 3292.018 | 3315.882 | 4499.369 | 6659.727 | 10093.21 | 0
Perm CO2 (ppm) | 11.51654 | 179.691243 | 523.762368 | 1194.295113 | 1948.350828 | 2823.008793 | 3795.078693 | 4705.428618 | 5699.727168 | 6656.694198 | 7598.716008 | 8482.801443 | 7489.905978 | 6525.687048 | 5646.741003 | 4586.686638 | 3690.036498 | 2682.227343 | 1700.525028 | 1173.832143 | 501.171123 | 182.938833 | 29.42693
Fraction CO2 pumped | 7.707683e-05 | 0.001202223 | 0.003503802 | 0.007987405 | 0.01302825 | 0.01887578 | 0.02537653 | 0.03146319 | 0.03811388 | 0.04451444 | 0.05081462 | 0.05672421 | 0.05008144 | 0.04363262 | 0.03775761 | 0.03066557 | 0.02467155 | 0.01793191 | 0.01136825 | 0.007850388 | 0.003352599 | 0.001223955 | 0.0001969493
V_dot_CO2 pumped (ml/min) | 0.008637508 | 0.1347255 | 0.3926487 | 0.8950974 | 1.459993 | 2.115288 | 2.843786 | 3.525879 | 4.271179 | 4.988449 | 5.69447 | 6.35672 | 5.612307 | 4.889629 | 4.231254 | 3.436495 | 2.764782 | 2.009515 | 1.273967 | 0.8797428 | 0.3757044 | 0.1371608 | 0.02207085
Faradaic efficiency (%) | 0 | 18.01857 | 27.15738 | 31.57838 | 34.56845 | 37.61107 | 40.5322 | 41.93829 | 43.54045 | 44.5469 | 45.23465 | 45.47078 | 44.57627 | 43.6645 | 43.14446 | 40.87933 | 39.40652 | 35.72331 | 30.14915 | 31.03592 | 25.99221 | 18.33295 | 0
Energy consumption (kJ/mol CO2) | 0 | 356.4028 | 265.4507 | 255.6109 | 254.0924 | 253.0282 | 255.0584 | 264.697 | 273.5526 | 282.1061 | 297.2052 | 314.7946 | 302.6955 | 293.197 | 278.2638 | 276.0031 | 266.6497 | 271.0294 | 289.9847 | 271.1218 | 287.4994 | 363.3816 | 0
pH_in | 12.38622 | 12.38933 | 12.3876 | 12.38976 | 12.38458 | 12.38363 | 12.38414 | 12.38739 | 12.38589 | 12.38566 | 12.38491 | 12.38341 | 12.38162 | 12.38148 | 12.37937 | 12.38096 | 12.3815 | 12.38024 | 12.38335 | 12.38138 | 12.38242 | 12.3817 | 12.37956
pH_out | 12.23078 | 12.36215 | 12.49052 | 12.5884 | 12.72507 | 12.85028 | 12.98191 | 13.09756 | 13.19414 | 13.27928 | 13.35704 | 13.45732 | 13.45713 | 13.43759 | 13.41209 | 13.38036 | 13.32753 | 13.27256 | 13.17964 | 12.94463 | 12.68734 | 12.46652 | 12.16111
E_we (V) | -0.9394013 | -0.4686082 | -0.4181055 | -0.3618706 | -0.3033498 | -0.2422523 | -0.1769206 | -0.1082629 | -0.03719908 | 0.031500511 | 0.104695726 | 0.184631 | 0.1137871 | 0.04422721 | -0.02433893 | -0.08998021 | -0.1611954 | -0.234468 | -0.3119086 | -0.3369394 | -0.3972066 | -0.4416395 | -0.9239681
E_ce (V) | -0.67620822 | -1.13419 | -1.165263 | -1.198454 | -1.213707 | -1.228588 | -1.248391 | -1.258798 | -1.271651 | -1.270977 | -1.288678 | -1.298911 | -1.284673 | -1.282642 | -1.26863 | -1.259366 | -1.250249 | -1.237947 | -1.218038 | -1.209046 | -1.171705 | -1.132095 | -0.63018129

## large gap (1)
2023-08-21 | V173, teflon end plates, cathode: 5 ml/min 1M K2CO3, (Pt-Ti mesh v3, 2mm spacer, 3d printed parallel spacer w/ 1triangle + FDr), anode: 750 ml/min H2 (sustainion ionomer, 0.4 mg/cm2 Pt/C GDE, C felt, 1mm frame), 50 micron sustainion, HgHgO ref
j (mA/cm2) | 0 | 5.284252 | 10.28254 | 20.266 | 30.23798 | 40.27829 | 50.26074 | 60.24909 | 70.29162 | 80.27514 | 90.25415 | 100.2985 | 90.24498 | 80.28526 | 70.29028 | 60.23365 | 50.25794 | 40.28266 | 30.21728 | 20.25315 | 10.27848 | 5.286883 | 0
V (V) | -0.2202559 | 0.5537463 | 0.61107181 | 0.6847737 | 0.7476541 | 0.8165964 | 0.8908195 | 0.9704057 | 1.046447 | 1.124814 | 1.206544 | 1.299499 | 1.228011 | 1.15902 | 1.089636 | 1.016111 | 0.9416147 | 0.8586025 | 0.7678208 | 0.7312567 | 0.6468943 | 0.577732 | -0.696253
V_corr (V) | -0.2202559 | 0.5067685 | 0.5492778 | 0.5988806 | 0.6362351 | 0.6791861 | 0.7377936 | 0.7830349 | 0.8299857 | 0.8693704 | 0.9097581 | 0.9676043 | 0.9358015 | 0.9078528 | 0.873976 | 0.8320017 | 0.7965893 | 0.7411069 | 0.6799503 | 0.6542614 | 0.588286 | 0.5323832 | -0.696253
ASR we vs ce (mOhm cm2) | 0 | 8890.144 | 6009.606 | 4238.288 | 3684.737 | 3411.522 | 3044.64 | 3109.935 | 3079.477 | 3182.095 | 3288.338 | 3309.069 | 3237.954 | 3128.437 | 3068.138 | 3056.585 | 2885.623 | 2916.777 | 2907.958 | 3801.646 | 5702.039 | 8577.604 | 0
Perm CO2 (ppm) | 31.19261 | 214.957548 | 468.143448 | 1134.230463 | 1914.203838 | 2755.849893 | 3731.356563 | 4699.832043 | 5692.900923 | 6597.559683 | 7524.179088 | 8298.209058 | 7453.488828 | 6477.414618 | 5542.029873 | 4589.240568 | 3602.682633 | 2630.328963 | 1575.382458 | 1091.712258 | 466.078233 | 180.306078 | 30.53453
Fraction CO2 pumped | 0.0002087671 | 0.001438233 | 0.003131582 | 0.007585289 | 0.01279955 | 0.01842562 | 0.02494903 | 0.0314258 | 0.03806829 | 0.04411666 | 0.05031272 | 0.05547954 | 0.04983652 | 0.043308 | 0.03705381 | 0.03068296 | 0.02408557 | 0.01758416 | 0.01053043 | 0.007300641 | 0.003117761 | 0.001206346 | 0.0002043625
V_dot_CO2 pumped (ml/min) | 0.02339519 | 0.1611736 | 0.3509364 | 0.8500348 | 1.434364 | 2.064841 | 2.795878 | 3.521689 | 4.266071 | 4.943873 | 5.638225 | 6.217238 | 5.58486 | 4.853251 | 4.152383 | 3.438443 | 2.699116 | 1.970545 | 1.180078 | 0.8181363 | 0.3493876 | 0.1351875 | 0.0229016
Faradaic efficiency (%) | 0 | 21.88388 | 24.48736 | 30.09419 | 34.0346 | 36.78151 | 39.91198 | 41.93865 | 43.54501 | 44.18757 | 44.82178 | 44.47511 | 44.40207 | 43.37214 | 42.38538 | 40.9578 | 38.53282 | 35.09797 | 28.02008 | 28.98325 | 24.38891 | 18.3464 | 0
Energy consumption (kJ/mol CO2) | 0 | 244.1441 | 240.7743 | 219.5454 | 211.9532 | 214.209 | 215.3507 | 223.2537 | 231.8669 | 245.6067 | 259.7251 | 281.9154 | 266.8448 | 257.8339 | 248.042 | 239.367 | 235.7774 | 236.0315 | 264.3933 | 243.4348 | 255.9179 | 303.8334 | 0
pH_in | 12.15256 | 12.15197 | 12.15638 | 12.15482 | 12.15417 | 12.15518 | 12.15348 | 12.15535 | 12.14862 | 12.15663 | 12.15615 | 12.14184 | 12.14496 | 12.14056 | 12.13719 | 12.13591 | 12.13403 | 12.13378 | 12.13091 | 12.13242 | 12.13312 | 12.13051 | 12.12999
pH_out | 12.8235 | 12.71726 | 12.60933 | 12.67211 | 12.78665 | 12.90716 | 13.03525 | 13.15284 | 13.24251 | 13.3123 | 13.38634 | 13.53176 | 13.53487 | 13.52112 | 13.49004 | 13.45408 | 13.40828 | 13.34276 | 13.25327 | 13.0927 | 12.79287 | 12.54188 | 12.21404
E_we (V) | -0.8750511 | -0.4141578 | -0.3849675 | -0.34263233 | -0.2977245 | -0.2475879 | -0.1885532 | -0.12797841 | -0.06670677 | -0.001701127 | 0.066608909 | 0.1355788 | 0.07192682 | 0.01012798 | -0.05125495 | -0.1166893 | -0.179475 | -0.2462471 | -0.3207769 | -0.32605238 | -0.3836433 | -0.420634 | -0.8992261
E_ce (V) | -0.6547952 | -0.967904 | -0.9960393 | -1.027406 | -1.045379 | -1.064184 | -1.0793727 | -1.098384 | -1.113154 | -1.126515 | -1.139935 | -1.16392 | -1.156084 | -1.148892 | -1.140891 | -1.1328 | -1.12109 | -1.10485 | -1.088598 | -1.057309 | -1.030538 | -0.998366 | -0.2029731

## large gap (2)
2023-08-23 | V175, teflon end plates, cathode: 5 ml/min 1M K2CO3, (Pt-Ti mesh v3, 2mm spacer, 3d printed parallel spacer w/ 1triangle + FDr), anode: 750 ml/min H2 (sustainion ionomer, 0.4 mg/cm2 Pt/C GDE, C felt, 1mm frame), 50 micron sustainion, HgHgO ref
j (mA/cm2) | 0 | 5.189822 | 10.28112 | 20.22426 | 30.20682 | 40.2585 | 50.25864 | 60.22705 | 70.19376 | 80.26024 | 90.23414 | 100.21723 | 90.23296 | 80.24908 | 70.22281 | 60.20993 | 50.24507 | 40.25914 | 30.216049 | 20.24242 | 10.25605 | 5.203262 | 0
V (V) | -0.290912 | 0.5779199 | 0.6566068 | 0.7511066 | 0.8281335 | 0.9122049 | 1.002214 | 1.078362 | 1.153176 | 1.229541774 | 1.298908 | 1.385485 | 1.320513 | 1.250061 | 1.182229 | 1.107592 | 1.021699 | 0.9372126 | 0.8290673 | 0.75480882 | 0.6807806 | 0.5943682 | -0.2900763
V_corr (V) | -0.290912 | 0.5345577 | 0.5964776 | 0.6615466 | 0.7084602 | 0.7756735 | 0.8557236 | 0.8998805 | 0.9413774 | 0.9832638 | 1.019103 | 1.067606 | 1.045604 | 1.00452 | 0.9707839 | 0.9345935 | 0.8782292 | 0.8227181 | 0.743616 | 0.6845064 | 0.625325 | 0.554538 | -0.2900763
ASR we vs ce (mOhm cm2) | 0 | 8355.242 | 5848.509 | 4428.343 | 3961.799 | 3391.37 | 2914.735 | 2963.485 | 3017.344 | 3068.493 | 3100.88 | 3171.899 | 3046.653 | 3059.733 | 3011.065 | 2873.256 | 2855.393 | 2843.939 | 2828.011 | 3473.024 | 5407.116 | 7654.848 | 0
Perm CO2 (ppm) | 33.05558 | 171.430383 | 487.975818 | 1104.828738 | 1853.697768 | 2688.612168 | 3658.411908 | 4628.164353 | 5605.673178 | 6642.284988 | 7569.235458 | 8543.875053 | 7563.670413 | 6543.958683 | 5566.512918 | 4611.752988 | 3642.552318 | 2603.843763 | 1586.386428 | 999.329358 | 463.445478 | 199.113723 | 10.64677
Fraction CO2 pumped | 0.000221236 | 0.001146963 | 0.003264313 | 0.007388473 | 0.01239426 | 0.01797489 | 0.02445951 | 0.03094443 | 0.03748206 | 0.0444178 | 0.05061639 | 0.05713658 | 0.0505789 | 0.04375599 | 0.03721865 | 0.03083424 | 0.02435312 | 0.01740668 | 0.0106041 | 0.006682235 | 0.003100148 | 0.001332215 | 7.125563e-05
V_dot_CO2 pumped (ml/min) | 0.02479251 | 0.1285328 | 0.3658107 | 0.8279789 | 1.388945 | 2.014331 | 2.741021 | 3.467744 | 4.200375 | 4.977619 | 5.672256 | 6.402932 | 5.668054 | 4.903454 | 4.170856 | 3.455396 | 2.729099 | 1.950655 | 1.188334 | 0.7488354 | 0.3474138 | 0.1492928 | 0.007985163
Faradaic efficiency (%) | 0 | 17.76951 | 25.52878 | 29.37384 | 32.9909 | 35.89939 | 39.13052 | 41.31135 | 42.93421 | 44.49745 | 45.10232 | 45.84061 | 45.0695 | 43.84055 | 42.61485 | 41.17596 | 38.97084 | 34.76403 | 28.21726 | 26.54225 | 24.30417 | 20.58624 | 0
Energy consumption (kJ/mol CO2) | 0 | 313.7993 | 248.1619 | 246.7179 | 242.1955 | 245.1688 | 247.1182 | 251.8577 | 259.1505 | 266.6048 | 277.8686 | 291.6158 | 282.696 | 275.1154 | 267.6705 | 259.535 | 252.9548 | 260.1165 | 283.4881 | 274.3841 | 270.2628 | 278.5725 | 0
pH_in | 11.98418 | 11.99144 | 11.99091 | 11.98982 | 11.98897 | 11.98831 | 11.98552 | 11.98168 | 11.98637 | 11.98305 | 11.98281 | 11.97863 | 11.97951 | 11.9792 | 11.97649 | 11.97513 | 11.99295 | 12.0096 | 12.00875 | 12.0106 | 12.00753 | 12.00291 | 12.00349
pH_out | 12.19072 | 12.30351 | 12.42132 | 12.52861 | 12.712 | 12.84625 | 12.97414 | 13.11483 | 13.18577 | 13.26894 | 13.33972 | 13.48495 | 13.4854 | 13.47203 | 13.44765 | 13.40427 | 13.35386 | 13.29006 | 13.21481 | 13.06677 | 12.78783 | 12.50927 | 12.322
E_we (V) | -0.9082045 | -0.46824005 | -0.4289296 | -0.3809262 | -0.32063794 | -0.25512 | -0.1862591 | -0.1186609 | -0.05023975 | 0.01716129 | 0.08264735 | 0.1640562 | 0.1089107 | 0.0471898 | -0.01369639 | -0.08075245 | -0.1517108 | -0.2270382 | -0.3141076 | -0.3775309 | -0.4106803 | -0.4670722 | -0.908469
E_ce (V) | -0.6172925 | -1.04616 | -1.085536 | -1.132033 | -1.148771 | -1.1673249 | -1.188473 | -1.197023 | -1.203416 | -1.21238 | -1.216261 | -1.221429 | -1.211602 | -1.202871 | -1.195926 | -1.188344 | -1.173409 | -1.164251 | -1.143175 | -1.13234 | -1.091461 | -1.06144 | -0.6183927

## large gap (3)
2023-09-01 | V181, teflon end plates, cathode: 5 ml/min 1M K2CO3, (Pt-Ti mesh v3, 2mm spacer, 3d printed parallel spacer w/ 1triangle + FDr), anode: 750 ml/min H2 (sustainion ionomer, 0.4 mg/cm2 Pt/C GDE, C felt, 1mm frame), 50 micron sustainion, HgHgO ref
j (mA/cm2) | 0 | 5.361233 | 10.34846 | 20.31975 | 30.30497 | 40.34497 | 50.33121 | 60.29325 | 70.35704 | 80.353633 | 90.31947 | 100.3696 | 90.30072 | 80.33452 | 70.34869 | 60.30959 | 50.31111 | 40.33233 | 30.28132 | 20.30891 | 10.34685 | 5.3542087 | 0
V (V) | -0.2991432 | 0.6139301 | 0.6848407 | 0.7767303 | 0.8448334 | 0.9276786 | 1.009663 | 1.096239 | 1.177944 | 1.256143 | 1.335886 | 1.41584 | 1.342249 | 1.272901 | 1.184478 | 1.106116 | 1.023361 | 0.9376538 | 0.8386662 | 0.7594103 | 0.6651341 | 0.5757929 | -0.3553203
V_corr (V) | -0.2991432 | 0.5671608 | 0.6241222 | 0.6917132 | 0.7372465 | 0.8046824 | 0.8551258 | 0.9088215 | 0.9574816 | 1.000602 | 1.038642 | 1.069217 | 1.04002 | 1.021519 | 0.9688394 | 0.9285721 | 0.8777171 | 0.8197398 | 0.7496663 | 0.6894546 | 0.6150594 | 0.5380536 | -0.3553203
ASR we vs ce (mOhm cm2) | 0 | 8723.595 | 5867.397 | 4183.964 | 3550.143 | 3048.614 | 3070.415 | 3108.436 | 3133.482 | 3180.203 | 3291.027 | 3453.459 | 3346.92 | 3129.187 | 3065.281 | 2943.87 | 2894.867 | 2923.561 | 2939.103 | 3444.584 | 4839.606 | 7048.538 | 0
Perm CO2 (ppm) | 1.593614 | 190.710978 | 481.669818 | 1181.525463 | 1930.599438 | 2855.610813 | 3813.618333 | 4786.712958 | 5857.928943 | 6805.862628 | 7777.065453 | 8666.384868 | 7701.929463 | 6710.153313 | 5702.517573 | 4703.048103 | 3664.922853 | 2666.793408 | 1684.003308 | 996.270948 | 404.342493 | 159.149448 | 21.27508
Fraction CO2 pumped | 1.066548e-05 | 0.001275965 | 0.003222088 | 0.007901914 | 0.01290932 | 0.01909441 | 0.02550099 | 0.0320094 | 0.0391781 | 0.04551876 | 0.05201666 | 0.05796219 | 0.0515103 | 0.04487439 | 0.03813277 | 0.03144723 | 0.02450308 | 0.0178285 | 0.01125765 | 0.006661723 | 0.002704605 | 0.001064767 | 0.0001423892
V_dot_CO2 pumped (ml/min) | 0.001195212 | 0.1429892 | 0.3610789 | 0.885517 | 1.446665 | 2.139788 | 2.857734 | 3.587089 | 4.390439 | 5.100996 | 5.829174 | 6.495453 | 5.77243 | 5.028787 | 4.273296 | 3.52409 | 2.745904 | 1.997926 | 1.261573 | 0.7465367 | 0.3030878 | 0.1193217 | 0.01595665
Faradaic efficiency (%) | 0 | 19.13606 | 25.03457 | 31.26745 | 34.25059 | 38.05357 | 40.73787 | 42.68619 | 44.7728 | 45.54738 | 46.30625 | 46.4324 | 45.865 | 44.9133 | 43.58338 | 41.92515 | 39.15934 | 35.54185 | 29.89176 | 26.37415 | 21.01717 | 15.98962 | 0
Energy consumption (kJ/mol CO2) | 0 | 309.5467 | 263.9424 | 239.6832 | 237.9923 | 235.2133 | 239.1322 | 247.7865 | 253.8459 | 266.0941 | 278.349 | 294.2068 | 282.3654 | 273.4509 | 262.2201 | 254.5574 | 252.1467 | 254.5437 | 270.7057 | 277.8164 | 305.3477 | 347.4466 | 0
pH_in | 12.32641 | 12.32764 | 12.32375 | 12.32374 | 12.32084 | 12.32087 | 12.32496 | 12.32009 | 12.32029 | 12.32248 | 12.32135 | 12.31648 | 12.31925 | 12.31839 | 12.31736 | 12.3187 | 12.31609 | 12.31728 | 12.31839 | 12.31902 | 12.3162 | 12.31575 | 12.31381
pH_out | 12.21194 | 12.27172 | 12.40806 | 12.5646 | 12.68432 | 12.8306 | 12.96486 | 13.06952 | 13.13288 | 13.20846 | 13.26357 | 13.37362 | 13.36838 | 13.34931 | 13.31596 | 13.27342 | 13.23085 | 13.16114 | 13.09685 | 12.94711 | 12.62161 | 12.33102 | 12.13178
E_we (V) | -0.933651 | -0.4676511 | -0.4312306 | -0.3798447 | -0.329345 | -0.2599034 | -0.192622 | -0.1213957 | -0.04728501 | 0.02707337 | 0.09557597 | 0.1720181 | 0.1059312 | 0.03801079 | -0.031335754 | -0.1014054 | -0.1766517 | -0.2485626 | -0.3307992 | -0.3870491 | -0.4535857 | -0.50841841 | -0.9253963
E_ce (V) | -0.6345079 | -1.081581 | -1.116071 | -1.156575 | -1.174178 | -1.187582 | -1.202285 | -1.217635 | -1.225229 | -1.229069 | -1.24031 | -1.243821 | -1.236318 | -1.23489 | -1.215814 | -1.207521 | -1.200013 | -1.186216 | -1.169465 | -1.146459 | -1.11872 | -1.084211 | -0.570076

## Averaged
no gap
j (mA/cm2) | 0 | 5.279848 | 10.30815 | 20.32679 | 30.3033 | 40.27264 | 50.32902 | 60.31264 | 70.29171 | 80.34041 | 90.31282 | 100.296
V_cell (V) | -0.1112661 | 0.6134679 | 0.6935059 | 0.778259 | 0.8450894 | 0.9302858 | 1.015175 | 1.096152 | 1.168821 | 1.24059 | 1.315509 | 1.396024
V_cell iR-corrected (V) | -0.1112661 | 0.5702846 | 0.6363113 | 0.7003464 | 0.7464865 | 0.8032812 | 0.8567488 | 0.9064363 | 0.9438911 | 0.9757601 | 1.006055 | 1.042006
Faradaic efficiency (%) | N/A | 16.08159 | 23.10633 | 26.67893 | 31.44378 | 36.43585 | 40.25829 | 42.67145 | 44.28982 | 45.16656 | 45.99348 | 46.24304
Energy consumption (kJ/mol CO2) | N/A | 373.1605 | 293.6604 | 287.9253 | 260.4033 | 246.3893 | 243.3655 | 247.926 | 254.6177 | 265.012 | 275.9033 | 291.2106
E_we vs. RHE (iR-corr) (mV) | 0 | 431.1386 | 463.1946 | 494.5751 | 518.8499 | 557.4014 | 597.6114 | 631.6522 | 661.4185 | 684.847 | 704.1095 | 730.7348
E_ce vs. RHE (mV) | 111.2661 | -139.1399 | -173.1176 | -205.7708 | -227.6369 | -245.8808 | -259.1376 | -274.7847 | -282.4731 | -290.9145 | -301.948 | -311.2762
small gap
j (mA/cm2) | 0 | 5.318316 | 10.34091 | 20.30098 | 30.28607 | 40.33388 | 50.31416 | 60.29399 | 70.32093 | 80.32192 | 90.30291 | 100.3049
V_cell (V) | -0.2330495 | 0.6530408 | 0.7365838 | 0.8289874 | 0.8876574 | 0.961235 | 1.042011 | 1.115533 | 1.188415 | 1.255027 | 1.324677 | 1.398827
V_cell iR-corrected (V) | -0.2330495 | 0.602892 | 0.6726725 | 0.7420287 | 0.7816064 | 0.8273829 | 0.8801523 | 0.9241213 | 0.9642373 | 0.9963478 | 1.027501 | 1.063469
Faradaic efficiency (%) | N/A | 17.86401 | 24.89497 | 29.75612 | 31.68136 | 34.93958 | 37.92364 | 40.30554 | 41.28967 | 42.43009 | 43.36005 | 43.44883
Energy consumption (kJ/mol CO2) | N/A | 356.8823 | 285.9889 | 269.2968 | 270.9973 | 266.0431 | 265.4261 | 267.2437 | 277.8449 | 285.3552 | 294.6954 | 310.4122
E_we vs. RHE (iR-corr) (mV) | 0 | 425.8692 | 455.2285 | 486.1118 | 503.4393 | 531.7017 | 568.6858 | 599.9334 | 626.4176 | 653.0761 | 671.6698 | 700.1024
E_ce vs. RHE (mV) | 233.0495 | -177.0476 | -217.4631 | -255.9296 | -278.1741 | -295.6894 | -311.4765 | -324.1967 | -337.8397 | -343.2823 | -355.8411 | -363.3823
large gap
j (mA/cm2) | 0 | 5.279944 | 10.29892 | 20.26908 | 30.24407 | 40.29265 | 50.27745 | 60.25376 | 70.28403 | 80.29298 | 90.2644 | 100.2951
V_cell (V) | -0.3586601 | 0.5822482 | 0.6575547 | 0.7430144 | 0.8093626 | 0.8983248 | 0.9815619 | 1.062471 | 1.138985 | 1.215413 | 1.288685 | 1.366941
V_cell iR-corrected (V) | -0.3586601 | 0.5389103 | 0.599758 | 0.6633938 | 0.7091957 | 0.7738511 | 0.8335297 | 0.8811507 | 0.9237407 | 0.9645213 | 0.9981548 | 1.034809
Faradaic efficiency (%) | N/A | 18.95195 | 24.12683 | 28.77252 | 31.23419 | 36.02305 | 39.40723 | 41.66585 | 43.30594 | 44.39307 | 45.26115 | 45.58271
Energy consumption (kJ/mol CO2) | N/A | 299.5571 | 264.0679 | 250.2636 | 251.788 | 240.8804 | 240.4133 | 246.0596 | 253.7993 | 264.1176 | 274.6415 | 289.246
E_we vs. RHE (iR-corr) (mV) | 0 | 407.2979 | 435.0254 | 463.0372 | 489.2674 | 536.4472 | 581.0902 | 615.8667 | 649.6709 | 680.4193 | 706.4056 | 733.4259
E_ce vs. RHE (mV) | 358.6601 | -131.6108 | -164.7279 | -200.354 | -219.9281 | -237.4017 | -252.4409 | -265.285 | -274.0719 | -284.1032 | -291.752 | -301.3904