## Potentiodynamic
|  |  | Biotic condition | [9 empty] | Abiotic condition
SS 410 |  | SS 420 |  | SS 316 |  | DSS 2205 |  | Pure Cr |  | SS 410 |  | SS 420 |  | SS 316 |  | DSS 2205 |  | Pure Cr
I (A/cm2) | E (V) | I (A/cm2) | E (V) | I (A/cm2) | E (V) | I (A/cm2) | E (V) | I (A/cm2) | E (V) | I (A/cm2) | E (V) | I (A/cm2) | E (V) | I (A/cm2) | E (V) | I (A/cm2) | E (V) | I (A/cm2) | E (V)
-0.68419 | -3.01038 | -0.86049 | -4.52292 | -0.83054 | -4.39745 | -0.85888 | -4.71006 | -0.87419 | -5.29038 | -0.35336 | -4.02256 | -0.37149 | -5.02292 | -0.37654 | -4.89745 | -0.39188 | -5.21006 | -0.46519 | -5.79038
-0.68375 | -3.04024 | -0.85982 | -4.55688 | -0.83004 | -4.42987 | -0.85777 | -4.74324 | -0.87375 | -5.32024 | -0.3529 | -4.07731 | -0.37082 | -5.05688 | -0.37604 | -4.92987 | -0.39077 | -5.24324 | -0.46475 | -5.82024
-0.68326 | -3.06243 | -0.85938 | -4.58425 | -0.82955 | -4.45589 | -0.85727 | -4.76985 | -0.87326 | -5.34243 | -0.35241 | -4.11688 | -0.37038 | -5.08425 | -0.37555 | -4.95589 | -0.39027 | -5.26985 | -0.46426 | -5.84243
-0.68277 | -3.07993 | -0.85887 | -4.60722 | -0.82906 | -4.47763 | -0.85691 | -4.79276 | -0.87277 | -5.35993 | -0.35192 | -4.14755 | -0.36987 | -5.10722 | -0.37506 | -4.97763 | -0.38991 | -5.29276 | -0.46377 | -5.85993
-0.68231 | -3.0949 | -0.85838 | -4.62766 | -0.82857 | -4.49702 | -0.85632 | -4.81311 | -0.87231 | -5.3749 | -0.35144 | -4.17244 | -0.36938 | -5.12766 | -0.37457 | -4.99702 | -0.38932 | -5.31311 | -0.46331 | -5.8749
-0.68182 | -3.10801 | -0.85786 | -4.64587 | -0.82806 | -4.51431 | -0.85584 | -4.83135 | -0.87182 | -5.38801 | -0.35094 | -4.19342 | -0.36886 | -5.14587 | -0.37406 | -5.01431 | -0.38884 | -5.33135 | -0.46282 | -5.88801
-0.68128 | -3.11989 | -0.85738 | -4.66261 | -0.82757 | -4.53024 | -0.85534 | -4.84805 | -0.87128 | -5.39989 | -0.35044 | -4.21159 | -0.36838 | -5.16261 | -0.37357 | -5.03024 | -0.38834 | -5.34805 | -0.46228 | -5.89989
-0.68079 | -3.13073 | -0.85689 | -4.67811 | -0.82708 | -4.54484 | -0.85482 | -4.86322 | -0.87079 | -5.41073 | -0.34994 | -4.22769 | -0.36789 | -5.17811 | -0.37308 | -5.04484 | -0.38782 | -5.36322 | -0.46179 | -5.91073
-0.68032 | -3.14015 | -0.85641 | -4.69277 | -0.82657 | -4.55847 | -0.85431 | -4.87779 | -0.87032 | -5.42015 | -0.34945 | -4.24215 | -0.36741 | -5.19277 | -0.37257 | -5.05847 | -0.38731 | -5.37779 | -0.46132 | -5.92015
-0.67984 | -3.14929 | -0.85588 | -4.70638 | -0.82609 | -4.57141 | -0.85382 | -4.89097 | -0.86984 | -5.42929 | -0.34894 | -4.25525 | -0.36688 | -5.20638 | -0.37209 | -5.07141 | -0.38682 | -5.39097 | -0.46084 | -5.92929
-0.67934 | -3.16432 | -0.85538 | -4.71913 | -0.82558 | -4.58373 | -0.85333 | -4.90379 | -0.86934 | -5.44432 | -0.34846 | -4.26742 | -0.36638 | -5.21913 | -0.37158 | -5.08373 | -0.38633 | -5.40379 | -0.46034 | -5.94432
-0.67882 | -3.17189 | -0.85491 | -4.73139 | -0.82505 | -4.59542 | -0.8528 | -4.91595 | -0.86882 | -5.45189 | -0.34795 | -4.27877 | -0.36591 | -5.23139 | -0.37106 | -5.09542 | -0.3858 | -5.41595 | -0.45982 | -5.95189
-0.67835 | -3.17955 | -0.8544 | -4.74346 | -0.82458 | -4.6067 | -0.85232 | -4.92766 | -0.86835 | -5.45955 | -0.34744 | -4.28936 | -0.3654 | -5.24346 | -0.37058 | -5.1067 | -0.38532 | -5.42766 | -0.45935 | -5.95955
-0.67786 | -3.18693 | -0.85387 | -4.75459 | -0.82408 | -4.61754 | -0.85189 | -4.93883 | -0.86786 | -5.46693 | -0.34696 | -4.29923 | -0.36487 | -5.25459 | -0.37008 | -5.11754 | -0.38489 | -5.43883 | -0.45886 | -5.96693
-0.67734 | -3.19338 | -0.8534 | -4.76548 | -0.82357 | -4.62801 | -0.8513 | -4.94944 | -0.86734 | -5.47338 | -0.3465 | -4.30855 | -0.3644 | -5.26548 | -0.36957 | -5.12801 | -0.3843 | -5.44944 | -0.45834 | -5.97338
-0.67683 | -3.18591 | -0.85292 | -4.77614 | -0.82309 | -4.63807 | -0.85083 | -4.95974 | -0.86683 | -5.46591 | -0.34597 | -4.31736 | -0.36392 | -5.27614 | -0.36909 | -5.13807 | -0.38383 | -5.45974 | -0.45783 | -5.96591
-0.67635 | -3.19752 | -0.85241 | -4.78645 | -0.82258 | -4.64792 | -0.85044 | -4.96984 | -0.86635 | -5.47752 | -0.34546 | -4.32586 | -0.36341 | -5.28645 | -0.36858 | -5.14792 | -0.38344 | -5.46984 | -0.45735 | -5.97752
-0.67587 | -3.20501 | -0.85191 | -4.79637 | -0.82207 | -4.65699 | -0.84983 | -4.97956 | -0.86587 | -5.48501 | -0.34502 | -4.33373 | -0.36291 | -5.29637 | -0.36807 | -5.15699 | -0.38283 | -5.47956 | -0.45687 | -5.98501
-0.67535 | -3.21084 | -0.8514 | -4.80608 | -0.82158 | -4.66624 | -0.84932 | -4.98903 | -0.86534 | -5.49084 | -0.34448 | -4.34103 | -0.3624 | -5.30608 | -0.36758 | -5.16624 | -0.38232 | -5.48903 | -0.45635 | -5.99084
-0.67484 | -3.21676 | -0.85091 | -4.81549 | -0.82108 | -4.67531 | -0.84891 | -4.99817 | -0.86484 | -5.49676 | -0.34397 | -4.34787 | -0.36191 | -5.31549 | -0.36708 | -5.17531 | -0.38191 | -5.49817 | -0.45584 | -5.99676
-0.67436 | -3.22232 | -0.85042 | -4.82481 | -0.8206 | -4.68397 | -0.84833 | -5.0072 | -0.86436 | -5.50232 | -0.34351 | -4.35497 | -0.36142 | -5.32481 | -0.3666 | -5.18397 | -0.38133 | -5.5072 | -0.45536 | -6.00232
-0.67388 | -3.2279 | -0.8499 | -4.83387 | -0.82007 | -4.69263 | -0.84783 | -5.01564 | -0.86388 | -5.5079 | -0.34298 | -4.3618 | -0.3609 | -5.33387 | -0.36607 | -5.19263 | -0.38083 | -5.51564 | -0.45487 | -6.0079
-0.67335 | -3.23335 | -0.84941 | -4.84243 | -0.81958 | -4.7011 | -0.84735 | -5.02428 | -0.86336 | -5.51335 | -0.34246 | -4.36828 | -0.36041 | -5.34243 | -0.36558 | -5.2011 | -0.38035 | -5.52428 | -0.45436 | -6.01335
-0.67284 | -3.23861 | -0.84892 | -4.85098 | -0.8191 | -4.70923 | -0.84682 | -5.0328 | -0.86284 | -5.51861 | -0.34197 | -4.3744 | -0.35992 | -5.35098 | -0.3651 | -5.20923 | -0.37982 | -5.5328 | -0.45384 | -6.01861
-0.67236 | -3.24365 | -0.84843 | -4.85967 | -0.81857 | -4.71726 | -0.84633 | -5.04097 | -0.86236 | -5.52365 | -0.34148 | -4.38067 | -0.35943 | -5.35967 | -0.36457 | -5.21726 | -0.37933 | -5.54097 | -0.45336 | -6.02365
-0.67186 | -3.24858 | -0.84791 | -4.86775 | -0.81808 | -4.72515 | -0.84584 | -5.04918 | -0.86186 | -5.52858 | -0.34096 | -4.38625 | -0.35891 | -5.36775 | -0.36408 | -5.22515 | -0.37883 | -5.54918 | -0.45286 | -6.02858
-0.67135 | -3.25357 | -0.8474 | -4.87591 | -0.81759 | -4.73302 | -0.84533 | -5.05677 | -0.86135 | -5.53357 | -0.34047 | -4.39174 | -0.3584 | -5.37591 | -0.36359 | -5.23302 | -0.37833 | -5.55677 | -0.45235 | -6.03357
-0.67084 | -3.25822 | -0.84692 | -4.88391 | -0.81706 | -4.74064 | -0.84481 | -5.06474 | -0.86084 | -5.53822 | -0.33994 | -4.39733 | -0.35792 | -5.38391 | -0.36306 | -5.24064 | -0.37781 | -5.56474 | -0.45184 | -6.03822
-0.67036 | -3.26301 | -0.84642 | -4.89135 | -0.81659 | -4.74797 | -0.84432 | -5.07225 | -0.86036 | -5.54301 | -0.33945 | -4.40284 | -0.35742 | -5.39135 | -0.3626 | -5.24797 | -0.37732 | -5.57225 | -0.45136 | -6.04301
-0.66987 | -3.26771 | -0.84589 | -4.89904 | -0.81607 | -4.75523 | -0.84388 | -5.07963 | -0.85987 | -5.54771 | -0.33897 | -4.40815 | -0.35689 | -5.39904 | -0.36207 | -5.25523 | -0.37688 | -5.57963 | -0.45087 | -6.04771
-0.66935 | -3.27211 | -0.8454 | -4.90675 | -0.81558 | -4.76255 | -0.84331 | -5.08743 | -0.85935 | -5.55211 | -0.33848 | -4.41331 | -0.3564 | -5.40675 | -0.36158 | -5.26255 | -0.37631 | -5.58743 | -0.45035 | -6.05211
-0.66886 | -3.27692 | -0.84492 | -4.91418 | -0.8151 | -4.76969 | -0.84282 | -5.09415 | -0.85886 | -5.55692 | -0.33797 | -4.41831 | -0.35592 | -5.41418 | -0.3611 | -5.26969 | -0.37582 | -5.59415 | -0.44986 | -6.05692
-0.66836 | -3.28164 | -0.84441 | -4.92134 | -0.81459 | -4.77654 | -0.84241 | -5.10141 | -0.85836 | -5.56164 | -0.33746 | -4.4232 | -0.35541 | -5.42134 | -0.36059 | -5.27654 | -0.37541 | -5.60141 | -0.44936 | -6.06164
-0.66787 | -3.28584 | -0.8439 | -4.92867 | -0.81409 | -4.78324 | -0.84182 | -5.10871 | -0.85787 | -5.56584 | -0.33699 | -4.42802 | -0.3549 | -5.42867 | -0.36009 | -5.28324 | -0.37482 | -5.60871 | -0.44887 | -6.06584
-0.66737 | -3.29043 | -0.84342 | -4.93537 | -0.81359 | -4.79019 | -0.84133 | -5.11551 | -0.85737 | -5.57043 | -0.33647 | -4.43261 | -0.35442 | -5.43537 | -0.35959 | -5.29019 | -0.37433 | -5.61551 | -0.44837 | -6.07043
-0.66684 | -3.30196 | -0.84293 | -4.94262 | -0.8131 | -4.79662 | -0.84062 | -5.12503 | -0.85683 | -5.58196 | -0.33597 | -4.43724 | -0.35393 | -5.44262 | -0.3591 | -5.29662 | -0.37362 | -5.62503 | -0.44783 | -6.08196
-0.66637 | -3.3063 | -0.84242 | -4.94933 | -0.81261 | -4.80354 | -0.8401 | -5.13143 | -0.85637 | -5.5863 | -0.3355 | -4.44173 | -0.35342 | -5.44933 | -0.35861 | -5.30354 | -0.3731 | -5.63143 | -0.44737 | -6.0863
-0.66591 | -3.30984 | -0.84191 | -4.95624 | -0.81212 | -4.80994 | -0.83962 | -5.13831 | -0.85591 | -5.58984 | -0.33498 | -4.446 | -0.35291 | -5.45624 | -0.35812 | -5.30994 | -0.37262 | -5.63831 | -0.44691 | -6.08984
-0.66541 | -3.31397 | -0.84142 | -4.96269 | -0.81163 | -4.81608 | -0.83913 | -5.1446 | -0.85541 | -5.59397 | -0.33449 | -4.45027 | -0.35242 | -5.46269 | -0.35763 | -5.31608 | -0.37213 | -5.6446 | -0.44641 | -6.09397
-0.66485 | -3.31817 | -0.84093 | -4.96948 | -0.81112 | -4.82269 | -0.83863 | -5.15095 | -0.85485 | -5.59817 | -0.33399 | -4.45449 | -0.35193 | -5.46948 | -0.35712 | -5.32269 | -0.37163 | -5.65095 | -0.44585 | -6.09817
-0.66437 | -3.3082 | -0.84043 | -4.97627 | -0.8106 | -4.82906 | -0.83813 | -5.15735 | -0.85437 | -5.5882 | -0.33348 | -4.45861 | -0.35143 | -5.47627 | -0.3566 | -5.32906 | -0.37113 | -5.65735 | -0.44537 | -6.0882
-0.66391 | -3.31701 | -0.83992 | -4.98229 | -0.81012 | -4.83511 | -0.83766 | -5.16374 | -0.85391 | -5.59701 | -0.33298 | -4.46262 | -0.35092 | -5.48229 | -0.35613 | -5.33511 | -0.37066 | -5.66374 | -0.44491 | -6.09701
-0.6634 | -3.32184 | -0.8394 | -4.98887 | -0.80962 | -4.84115 | -0.83715 | -5.16997 | -0.8534 | -5.60184 | -0.33249 | -4.46664 | -0.3504 | -5.48887 | -0.35562 | -5.34115 | -0.37015 | -5.66997 | -0.4444 | -6.10184
-0.66285 | -3.32592 | -0.83896 | -4.99534 | -0.80911 | -4.84731 | -0.83665 | -5.17624 | -0.85285 | -5.60592 | -0.33199 | -4.47056 | -0.34996 | -5.49534 | -0.35511 | -5.34731 | -0.36965 | -5.67624 | -0.44385 | -6.10592
-0.66239 | -3.32996 | -0.83845 | -5.0013 | -0.80862 | -4.85338 | -0.83617 | -5.18233 | -0.85239 | -5.60996 | -0.33148 | -4.47374 | -0.34945 | -5.5013 | -0.35462 | -5.35338 | -0.36917 | -5.68233 | -0.44339 | -6.10996
-0.66191 | -3.33406 | -0.83789 | -5.00749 | -0.80812 | -4.85868 | -0.83565 | -5.18834 | -0.85191 | -5.61406 | -0.33098 | -4.47737 | -0.34889 | -5.50749 | -0.35413 | -5.35868 | -0.36865 | -5.68834 | -0.44292 | -6.11406
-0.66139 | -3.33807 | -0.83742 | -5.01336 | -0.80762 | -4.86483 | -0.83515 | -5.19407 | -0.85139 | -5.61807 | -0.33049 | -4.47399 | -0.34842 | -5.51336 | -0.35362 | -5.36483 | -0.36816 | -5.69407 | -0.44239 | -6.11807
-0.66088 | -3.34228 | -0.83695 | -5.01943 | -0.80713 | -4.87058 | -0.83467 | -5.2 | -0.85088 | -5.62228 | -0.32999 | -4.48095 | -0.34795 | -5.51943 | -0.35313 | -5.37058 | -0.36767 | -5.7 | -0.44188 | -6.12228
-0.66037 | -3.34606 | -0.83642 | -5.02546 | -0.80663 | -4.87639 | -0.83416 | -5.20619 | -0.85037 | -5.62606 | -0.32948 | -4.48506 | -0.34742 | -5.52546 | -0.35263 | -5.37639 | -0.36716 | -5.70619 | -0.44137 | -6.12606
-0.65991 | -3.35007 | -0.83591 | -5.03147 | -0.80614 | -4.88191 | -0.83365 | -5.21181 | -0.84991 | -5.63007 | -0.329 | -4.48866 | -0.34691 | -5.53147 | -0.35214 | -5.38191 | -0.36665 | -5.71181 | -0.44091 | -6.13007
-0.65941 | -3.35395 | -0.83545 | -5.03722 | -0.80541 | -4.89059 | -0.83317 | -5.21762 | -0.84941 | -5.63395 | -0.32848 | -4.49228 | -0.34645 | -5.53722 | -0.35141 | -5.39059 | -0.36617 | -5.71762 | -0.44041 | -6.13395
-0.65886 | -3.35785 | -0.83496 | -5.04302 | -0.80491 | -4.89558 | -0.83269 | -5.22348 | -0.84886 | -5.63785 | -0.32798 | -4.49559 | -0.34596 | -5.54302 | -0.35091 | -5.39558 | -0.36569 | -5.72348 | -0.43986 | -6.13785
-0.65838 | -3.36166 | -0.83446 | -5.0488 | -0.8044 | -4.90116 | -0.83214 | -5.2291 | -0.84838 | -5.64166 | -0.32749 | -4.49884 | -0.34546 | -5.5488 | -0.3504 | -5.40116 | -0.36514 | -5.7291 | -0.43938 | -6.14166
-0.65791 | -3.36562 | -0.83395 | -5.05422 | -0.80393 | -4.90637 | -0.83167 | -5.23485 | -0.84791 | -5.64562 | -0.32698 | -4.50201 | -0.34495 | -5.55422 | -0.34993 | -5.40637 | -0.36467 | -5.73485 | -0.43891 | -6.14562
-0.65741 | -3.36889 | -0.83342 | -5.05986 | -0.80343 | -4.91164 | -0.83135 | -5.24027 | -0.84741 | -5.64889 | -0.32649 | -4.50515 | -0.34442 | -5.55986 | -0.34942 | -5.41164 | -0.36435 | -5.74027 | -0.43841 | -6.14889
-0.65686 | -3.37241 | -0.83293 | -5.0655 | -0.80293 | -4.91699 | -0.83069 | -5.24579 | -0.84686 | -5.65241 | -0.32599 | -4.50842 | -0.34393 | -5.5655 | -0.34893 | -5.41699 | -0.36369 | -5.74579 | -0.43786 | -6.15241
-0.65638 | -3.37617 | -0.83245 | -5.07104 | -0.80243 | -4.92249 | -0.8302 | -5.25125 | -0.84638 | -5.65617 | -0.32548 | -4.5117 | -0.34345 | -5.57104 | -0.34843 | -5.42249 | -0.3632 | -5.75125 | -0.43738 | -6.15617
-0.65591 | -3.38 | -0.83192 | -5.07642 | -0.80193 | -4.92764 | -0.82977 | -5.25683 | -0.84591 | -5.66 | -0.32498 | -4.51455 | -0.34292 | -5.57642 | -0.34793 | -5.42764 | -0.36277 | -5.75683 | -0.43691 | -6.16
-0.6554 | -3.38334 | -0.83141 | -5.08189 | -0.80145 | -4.9326 | -0.8292 | -5.26219 | -0.8454 | -5.66334 | -0.32449 | -4.51762 | -0.34242 | -5.58189 | -0.34745 | -5.4326 | -0.3622 | -5.76219 | -0.43639 | -6.16334
-0.65487 | -3.38715 | -0.83095 | -5.08726 | -0.80095 | -4.93782 | -0.82871 | -5.26755 | -0.84487 | -5.66715 | -0.32398 | -4.52064 | -0.34195 | -5.58726 | -0.34695 | -5.43782 | -0.36171 | -5.76755 | -0.43587 | -6.16715
-0.65439 | -3.39859 | -0.83045 | -5.09257 | -0.80044 | -4.9429 | -0.82821 | -5.27293 | -0.84439 | -5.67859 | -0.32347 | -4.52357 | -0.34145 | -5.59257 | -0.34645 | -5.4429 | -0.36121 | -5.77293 | -0.43539 | -6.17859
-0.65391 | -3.40206 | -0.82991 | -5.09769 | -0.79996 | -4.9481 | -0.82772 | -5.27806 | -0.84391 | -5.68206 | -0.32299 | -4.52637 | -0.34091 | -5.59769 | -0.34596 | -5.4481 | -0.36072 | -5.77806 | -0.43491 | -6.18206
-0.65342 | -3.40564 | -0.82941 | -5.10319 | -0.79944 | -4.9531 | -0.82719 | -5.28351 | -0.84342 | -5.68564 | -0.32249 | -4.52919 | -0.34041 | -5.60319 | -0.34544 | -5.4531 | -0.36019 | -5.78351 | -0.43442 | -6.18564
-0.65287 | -3.40931 | -0.82893 | -5.10838 | -0.79894 | -4.95795 | -0.82671 | -5.28844 | -0.84287 | -5.68931 | -0.32198 | -4.53191 | -0.33993 | -5.60838 | -0.34494 | -5.45795 | -0.35971 | -5.78844 | -0.43387 | -6.18931
-0.65239 | -3.41212 | -0.82843 | -5.11367 | -0.79845 | -4.96291 | -0.82622 | -5.2937 | -0.84239 | -5.69212 | -0.32148 | -4.53469 | -0.33943 | -5.61367 | -0.34445 | -5.46291 | -0.35922 | -5.7937 | -0.43339 | -6.19212
-0.6519 | -3.40379 | -0.82792 | -5.11859 | -0.79793 | -4.96791 | -0.82569 | -5.29871 | -0.8419 | -5.68379 | -0.32106 | -4.53735 | -0.33892 | -5.61859 | -0.34393 | -5.46791 | -0.35869 | -5.79871 | -0.4329 | -6.18379
-0.65142 | -3.40958 | -0.82722 | -5.12689 | -0.79747 | -4.97298 | -0.82521 | -5.30385 | -0.84142 | -5.68958 | -0.3205 | -4.53991 | -0.33822 | -5.62689 | -0.34347 | -5.47298 | -0.35821 | -5.80385 | -0.43241 | -6.18958
-0.65088 | -3.41411 | -0.82671 | -5.13161 | -0.79695 | -4.9776 | -0.82477 | -5.30895 | -0.84088 | -5.69411 | -0.32 | -4.54225 | -0.33771 | -5.63161 | -0.34295 | -5.4776 | -0.35777 | -5.80895 | -0.43188 | -6.19411
-0.65039 | -3.41762 | -0.82624 | -5.13653 | -0.79643 | -4.98244 | -0.8242 | -5.31392 | -0.84038 | -5.69762 | -0.31953 | -4.54498 | -0.33724 | -5.63653 | -0.34243 | -5.48244 | -0.3572 | -5.81392 | -0.43139 | -6.19762
-0.64991 | -3.42136 | -0.82575 | -5.14168 | -0.79598 | -4.98738 | -0.82372 | -5.31881 | -0.83991 | -5.70136 | -0.31901 | -4.54763 | -0.33675 | -5.64168 | -0.34198 | -5.48738 | -0.35672 | -5.81881 | -0.43091 | -6.20136
-0.6494 | -3.42461 | -0.82523 | -5.14655 | -0.79547 | -4.99209 | -0.82333 | -5.32387 | -0.8394 | -5.70461 | -0.3185 | -4.5502 | -0.33623 | -5.64655 | -0.34147 | -5.49209 | -0.35633 | -5.82387 | -0.4304 | -6.20461
-0.64888 | -3.4282 | -0.82473 | -5.15141 | -0.79495 | -4.99675 | -0.82273 | -5.32889 | -0.83888 | -5.7082 | -0.31801 | -4.5526 | -0.33573 | -5.65141 | -0.34095 | -5.49675 | -0.35573 | -5.82889 | -0.42988 | -6.2082
-0.64839 | -3.43202 | -0.82424 | -5.15617 | -0.79447 | -5.00119 | -0.82222 | -5.33372 | -0.83838 | -5.71202 | -0.31751 | -4.55507 | -0.33524 | -5.65617 | -0.34047 | -5.50119 | -0.35522 | -5.83372 | -0.42939 | -6.21202
-0.64791 | -3.43496 | -0.82375 | -5.16122 | -0.79397 | -5.00639 | -0.82178 | -5.33873 | -0.83791 | -5.71496 | -0.31697 | -4.55745 | -0.33475 | -5.66122 | -0.33997 | -5.50639 | -0.35478 | -5.83873 | -0.4289 | -6.21496
-0.64739 | -3.43833 | -0.82325 | -5.16603 | -0.7935 | -5.01116 | -0.82122 | -5.34391 | -0.83739 | -5.71833 | -0.31649 | -4.55995 | -0.33425 | -5.66603 | -0.33949 | -5.51116 | -0.35423 | -5.84391 | -0.42839 | -6.21833
-0.64687 | -3.44178 | -0.82274 | -5.17084 | -0.79297 | -5.01556 | -0.82073 | -5.34838 | -0.83687 | -5.72178 | -0.31599 | -4.56219 | -0.33374 | -5.67084 | -0.33897 | -5.51556 | -0.35373 | -5.84838 | -0.42787 | -6.22178
-0.64639 | -3.44516 | -0.82225 | -5.17578 | -0.79247 | -5.02057 | -0.82024 | -5.35324 | -0.83639 | -5.72516 | -0.31547 | -4.5645 | -0.33325 | -5.67578 | -0.33847 | -5.52057 | -0.35324 | -5.85324 | -0.42739 | -6.22516
-0.6459 | -3.44842 | -0.82176 | -5.1805 | -0.79199 | -5.02479 | -0.81974 | -5.35833 | -0.8359 | -5.72842 | -0.31498 | -4.56676 | -0.33276 | -5.6805 | -0.33799 | -5.52479 | -0.35274 | -5.85833 | -0.4269 | -6.22842
-0.64539 | -3.45206 | -0.82128 | -5.18517 | -0.79146 | -5.02949 | -0.81924 | -5.36294 | -0.83539 | -5.73206 | -0.31448 | -4.56903 | -0.33228 | -5.68517 | -0.33746 | -5.52949 | -0.35224 | -5.86294 | -0.42639 | -6.23206
-0.64488 | -3.45502 | -0.82076 | -5.19005 | -0.79099 | -5.03391 | -0.81875 | -5.3678 | -0.83488 | -5.73502 | -0.31398 | -4.57116 | -0.33176 | -5.69005 | -0.33699 | -5.53391 | -0.35175 | -5.8678 | -0.42588 | -6.23502
-0.64439 | -3.4582 | -0.82026 | -5.19459 | -0.79049 | -5.03843 | -0.81827 | -5.37262 | -0.83438 | -5.7382 | -0.31348 | -4.57341 | -0.33126 | -5.69459 | -0.33649 | -5.53843 | -0.35126 | -5.87262 | -0.42539 | -6.2382
-0.6439 | -3.46183 | -0.81977 | -5.19935 | -0.78997 | -5.04323 | -0.81773 | -5.37754 | -0.8339 | -5.74183 | -0.31302 | -4.57556 | -0.33077 | -5.69935 | -0.33597 | -5.54323 | -0.35073 | -5.87754 | -0.4249 | -6.24183
-0.6434 | -3.47325 | -0.81927 | -5.20394 | -0.7895 | -5.04775 | -0.81725 | -5.38193 | -0.8334 | -5.75325 | -0.3125 | -4.57773 | -0.33027 | -5.70394 | -0.3355 | -5.54775 | -0.35025 | -5.88193 | -0.4244 | -6.25325
-0.64288 | -3.47654 | -0.81876 | -5.20877 | -0.78899 | -5.05206 | -0.81681 | -5.38648 | -0.83289 | -5.75654 | -0.31198 | -4.57998 | -0.32976 | -5.70877 | -0.33499 | -5.55206 | -0.34981 | -5.88648 | -0.42389 | -6.25654
-0.64239 | -3.48007 | -0.81826 | -5.21338 | -0.7885 | -5.05637 | -0.81625 | -5.3915 | -0.83239 | -5.76007 | -0.31151 | -4.58197 | -0.32926 | -5.71338 | -0.33449 | -5.55637 | -0.34925 | -5.8915 | -0.42339 | -6.26007
-0.64191 | -3.48294 | -0.81778 | -5.21809 | -0.78801 | -5.06095 | -0.81575 | -5.39584 | -0.83191 | -5.76294 | -0.31099 | -4.58419 | -0.32878 | -5.71809 | -0.33401 | -5.56095 | -0.34875 | -5.89584 | -0.42291 | -6.26294
-0.64139 | -3.46043 | -0.81728 | -5.22254 | -0.78751 | -5.06532 | -0.81532 | -5.40049 | -0.83139 | -5.74043 | -0.3105 | -4.58621 | -0.32828 | -5.72254 | -0.33351 | -5.56532 | -0.34832 | -5.90049 | -0.42239 | -6.24043
-0.64087 | -3.47805 | -0.81677 | -5.22703 | -0.78701 | -5.06995 | -0.81476 | -5.40517 | -0.83087 | -5.75805 | -0.31001 | -4.58823 | -0.32777 | -5.72703 | -0.33301 | -5.56995 | -0.34776 | -5.90517 | -0.42187 | -6.25805
-0.64039 | -3.48324 | -0.81628 | -5.23188 | -0.78651 | -5.07453 | -0.81426 | -5.40963 | -0.83039 | -5.76324 | -0.30949 | -4.5903 | -0.32728 | -5.73188 | -0.33251 | -5.57453 | -0.34726 | -5.90963 | -0.42139 | -6.26324
-0.63993 | -3.48718 | -0.8158 | -5.23611 | -0.78602 | -5.07881 | -0.81379 | -5.41416 | -0.82993 | -5.76718 | -0.309 | -4.5921 | -0.3268 | -5.73611 | -0.33202 | -5.57881 | -0.34679 | -5.91416 | -0.42093 | -6.26718
-0.63942 | -3.4904 | -0.8153 | -5.24066 | -0.78552 | -5.08318 | -0.81325 | -5.41895 | -0.82942 | -5.7704 | -0.3085 | -4.59404 | -0.3263 | -5.74066 | -0.33152 | -5.58318 | -0.34625 | -5.91895 | -0.42042 | -6.2704
-0.63888 | -3.4939 | -0.8148 | -5.24545 | -0.78502 | -5.08749 | -0.81276 | -5.42301 | -0.82889 | -5.7739 | -0.30799 | -4.5961 | -0.3258 | -5.74545 | -0.33102 | -5.58749 | -0.34576 | -5.92301 | -0.41989 | -6.2739
-0.63839 | -3.49715 | -0.81429 | -5.24996 | -0.78452 | -5.09211 | -0.81227 | -5.42774 | -0.82839 | -5.77715 | -0.30748 | -4.59799 | -0.32529 | -5.74996 | -0.33052 | -5.59211 | -0.34527 | -5.92774 | -0.41939 | -6.27715
-0.63792 | -3.50074 | -0.81382 | -5.25446 | -0.78403 | -5.09627 | -0.81176 | -5.43248 | -0.82792 | -5.78074 | -0.30699 | -4.59997 | -0.32482 | -5.75446 | -0.33003 | -5.59627 | -0.34476 | -5.93248 | -0.41892 | -6.28074
-0.63743 | -3.50371 | -0.81335 | -5.25898 | -0.7835 | -5.10074 | -0.81125 | -5.43706 | -0.82743 | -5.78371 | -0.30649 | -4.60183 | -0.32435 | -5.75898 | -0.3295 | -5.60074 | -0.34425 | -5.93706 | -0.41843 | -6.28371
-0.63696 | -3.50725 | -0.81282 | -5.26325 | -0.78303 | -5.10518 | -0.81078 | -5.44143 | -0.82696 | -5.78725 | -0.30599 | -4.60367 | -0.32382 | -5.76325 | -0.32903 | -5.60518 | -0.34378 | -5.94143 | -0.41796 | -6.28725
-0.63639 | -3.51098 | -0.81228 | -5.26777 | -0.78252 | -5.10963 | -0.81027 | -5.44583 | -0.82638 | -5.79098 | -0.30548 | -4.60537 | -0.32328 | -5.76777 | -0.32852 | -5.60963 | -0.34327 | -5.94583 | -0.41739 | -6.29098
-0.63593 | -3.51323 | -0.81183 | -5.27226 | -0.78202 | -5.11354 | -0.80976 | -5.45033 | -0.82593 | -5.79323 | -0.30501 | -4.60723 | -0.32283 | -5.77226 | -0.32802 | -5.61354 | -0.34275 | -5.95033 | -0.41693 | -6.29323
-0.63546 | -3.51643 | -0.81135 | -5.27688 | -0.78154 | -5.11777 | -0.80927 | -5.45476 | -0.82546 | -5.79643 | -0.30449 | -4.60898 | -0.32235 | -5.77688 | -0.32754 | -5.61777 | -0.34227 | -5.95476 | -0.41646 | -6.29643
-0.63489 | -3.51986 | -0.81083 | -5.28152 | -0.78103 | -5.1223 | -0.80878 | -5.45906 | -0.82489 | -5.79986 | -0.30399 | -4.6109 | -0.32183 | -5.78152 | -0.32703 | -5.6223 | -0.34178 | -5.95906 | -0.41589 | -6.29986
-0.63439 | -3.5231 | -0.81029 | -5.28591 | -0.78054 | -5.1265 | -0.80828 | -5.46339 | -0.82439 | -5.8031 | -0.3035 | -4.61268 | -0.32128 | -5.78591 | -0.32654 | -5.6265 | -0.34128 | -5.96339 | -0.41539 | -6.3031
-0.63393 | -3.52599 | -0.80983 | -5.28988 | -0.78003 | -5.13111 | -0.80778 | -5.46778 | -0.82393 | -5.80599 | -0.30299 | -4.61441 | -0.32083 | -5.78988 | -0.32603 | -5.63111 | -0.34078 | -5.96778 | -0.41493 | -6.30599
-0.63343 | -3.52938 | -0.80934 | -5.29426 | -0.77953 | -5.13535 | -0.80729 | -5.47241 | -0.82343 | -5.80938 | -0.30221 | -4.61832 | -0.32033 | -5.79426 | -0.32553 | -5.63535 | -0.34029 | -5.97241 | -0.41443 | -6.30938
-0.63289 | -3.53688 | -0.80882 | -5.29876 | -0.77904 | -5.13951 | -0.80679 | -5.47681 | -0.82289 | -5.81688 | -0.30171 | -4.61967 | -0.31982 | -5.79876 | -0.32504 | -5.63951 | -0.33979 | -5.97681 | -0.41389 | -6.31688
-0.63239 | -3.54461 | -0.80832 | -5.30293 | -0.77854 | -5.14382 | -0.80629 | -5.48104 | -0.82239 | -5.82461 | -0.30121 | -4.62128 | -0.31932 | -5.80293 | -0.32454 | -5.64382 | -0.33929 | -5.98104 | -0.41339 | -6.32461
-0.63193 | -3.54797 | -0.80783 | -5.30742 | -0.77804 | -5.14807 | -0.80582 | -5.48554 | -0.82193 | -5.82797 | -0.30072 | -4.6229 | -0.31883 | -5.80742 | -0.32404 | -5.64807 | -0.33881 | -5.98554 | -0.41292 | -6.32797
-0.63142 | -3.55096 | -0.80734 | -5.31173 | -0.77754 | -5.15275 | -0.80529 | -5.49029 | -0.82142 | -5.83096 | -0.30023 | -4.62451 | -0.31834 | -5.81173 | -0.32354 | -5.65275 | -0.33829 | -5.99029 | -0.41242 | -6.33096
-0.63088 | -3.55392 | -0.80683 | -5.31616 | -0.77703 | -5.15669 | -0.80479 | -5.49425 | -0.82088 | -5.83392 | -0.29972 | -4.62617 | -0.31783 | -5.81616 | -0.32303 | -5.65669 | -0.33779 | -5.99425 | -0.41188 | -6.33392
-0.63039 | -3.54242 | -0.80632 | -5.32049 | -0.77654 | -5.16104 | -0.8043 | -5.49829 | -0.82039 | -5.82242 | -0.29922 | -4.62787 | -0.31732 | -5.82049 | -0.32254 | -5.66104 | -0.3373 | -5.99829 | -0.41139 | -6.32242
-0.62992 | -3.54955 | -0.80583 | -5.32499 | -0.77605 | -5.1652 | -0.80383 | -5.50295 | -0.81992 | -5.82955 | -0.29872 | -4.62947 | -0.31683 | -5.82499 | -0.32205 | -5.6652 | -0.33683 | -6.00295 | -0.41092 | -6.32955
-0.62943 | -3.55423 | -0.80536 | -5.32925 | -0.77551 | -5.16961 | -0.80327 | -5.50718 | -0.81943 | -5.83423 | -0.29823 | -4.63108 | -0.31636 | -5.82925 | -0.32151 | -5.66961 | -0.33626 | -6.00718 | -0.41043 | -6.33423
-0.62891 | -3.55748 | -0.80484 | -5.33349 | -0.77505 | -5.17391 | -0.8028 | -5.51133 | -0.81891 | -5.83748 | -0.29772 | -4.63275 | -0.31584 | -5.83349 | -0.32105 | -5.67391 | -0.3358 | -6.01133 | -0.40991 | -6.33748
-0.62841 | -3.56019 | -0.8043 | -5.338 | -0.77455 | -5.1774 | -0.80232 | -5.51587 | -0.81841 | -5.84019 | -0.29722 | -4.63432 | -0.3153 | -5.838 | -0.32055 | -5.6774 | -0.33532 | -6.01587 | -0.40941 | -6.34019
-0.62794 | -3.5637 | -0.80384 | -5.34214 | -0.77405 | -5.18166 | -0.80177 | -5.51998 | -0.81794 | -5.8437 | -0.29673 | -4.63599 | -0.31484 | -5.84214 | -0.32005 | -5.68166 | -0.33477 | -6.01998 | -0.40894 | -6.3437
-0.62746 | -3.56699 | -0.80334 | -5.34601 | -0.77356 | -5.18613 | -0.8013 | -5.52461 | -0.81746 | -5.84699 | -0.29621 | -4.63767 | -0.31434 | -5.84601 | -0.31956 | -5.68613 | -0.3343 | -6.02461 | -0.40846 | -6.34699
-0.62693 | -3.57037 | -0.80283 | -5.35042 | -0.77304 | -5.19058 | -0.80093 | -5.52884 | -0.81693 | -5.85037 | -0.29573 | -4.6392 | -0.31383 | -5.85042 | -0.31904 | -5.69058 | -0.33393 | -6.02884 | -0.40793 | -6.35037
-0.62642 | -3.57328 | -0.80232 | -5.35484 | -0.77254 | -5.19476 | -0.8003 | -5.53298 | -0.81642 | -5.85328 | -0.29525 | -4.64072 | -0.31332 | -5.85484 | -0.31854 | -5.69476 | -0.3333 | -6.03298 | -0.40742 | -6.35328
-0.62595 | -3.57693 | -0.80184 | -5.35925 | -0.77206 | -5.1989 | -0.7998 | -5.53762 | -0.81595 | -5.85693 | -0.29473 | -4.64239 | -0.31284 | -5.85925 | -0.31805 | -5.6989 | -0.3328 | -6.03762 | -0.40695 | -6.35693
-0.62546 | -3.58038 | -0.80136 | -5.36351 | -0.77156 | -5.20306 | -0.79936 | -5.54142 | -0.81546 | -5.86038 | -0.29423 | -4.64399 | -0.31236 | -5.86351 | -0.31756 | -5.70306 | -0.33236 | -6.04142 | -0.40646 | -6.36038
-0.62491 | -3.58324 | -0.80087 | -5.36746 | -0.77107 | -5.20766 | -0.7988 | -5.54559 | -0.81491 | -5.86324 | -0.29377 | -4.64548 | -0.31187 | -5.86746 | -0.31707 | -5.70766 | -0.33181 | -6.04559 | -0.40591 | -6.36324
-0.62442 | -3.58617 | -0.80032 | -5.37195 | -0.77055 | -5.21174 | -0.79831 | -5.55007 | -0.81442 | -5.86617 | -0.29323 | -4.64699 | -0.31132 | -5.87195 | -0.31655 | -5.71174 | -0.33131 | -6.05007 | -0.40542 | -6.36617
-0.62394 | -3.58963 | -0.79984 | -5.37629 | -0.77005 | -5.21558 | -0.79782 | -5.55392 | -0.81394 | -5.86963 | -0.29273 | -4.64849 | -0.31084 | -5.87629 | -0.31605 | -5.71558 | -0.33082 | -6.05392 | -0.40494 | -6.36963
-0.62344 | -3.59283 | -0.79935 | -5.3804 | -0.76957 | -5.21985 | -0.79729 | -5.55854 | -0.81344 | -5.87283 | -0.29228 | -4.65 | -0.31035 | -5.8804 | -0.31557 | -5.71985 | -0.33029 | -6.05854 | -0.40444 | -6.37283
-0.62292 | -3.59606 | -0.79886 | -5.3848 | -0.76903 | -5.22406 | -0.7968 | -5.56256 | -0.81292 | -5.87606 | -0.29175 | -4.65141 | -0.30986 | -5.8848 | -0.31503 | -5.72406 | -0.3298 | -6.06256 | -0.40392 | -6.37606
-0.62243 | -3.60696 | -0.79835 | -5.38888 | -0.76854 | -5.22815 | -0.79631 | -5.56695 | -0.81243 | -5.88696 | -0.29123 | -4.65278 | -0.30935 | -5.88888 | -0.31454 | -5.72815 | -0.32931 | -6.06695 | -0.40343 | -6.38696
-0.62193 | -3.61067 | -0.79784 | -5.39326 | -0.76806 | -5.23277 | -0.7958 | -5.57088 | -0.81193 | -5.89067 | -0.29074 | -4.65428 | -0.30884 | -5.89326 | -0.31406 | -5.73277 | -0.32881 | -6.07088 | -0.40293 | -6.39067
-0.62144 | -3.61355 | -0.79736 | -5.39731 | -0.76749 | -5.23704 | -0.79528 | -5.57543 | -0.81144 | -5.89355 | -0.29025 | -4.65563 | -0.30836 | -5.89731 | -0.31349 | -5.73704 | -0.32828 | -6.07543 | -0.40244 | -6.39355
-0.62092 | -3.61662 | -0.79685 | -5.40167 | -0.76707 | -5.24112 | -0.79481 | -5.57949 | -0.81092 | -5.89662 | -0.28973 | -4.65715 | -0.30785 | -5.90167 | -0.31307 | -5.74112 | -0.32781 | -6.07949 | -0.40192 | -6.39662
-0.62042 | -3.61992 | -0.79633 | -5.40604 | -0.76655 | -5.24576 | -0.79436 | -5.58367 | -0.81042 | -5.89992 | -0.28923 | -4.65846 | -0.30733 | -5.90604 | -0.31255 | -5.74576 | -0.32736 | -6.08367 | -0.40142 | -6.39992
-0.61993 | -3.60705 | -0.79585 | -5.41025 | -0.76604 | -5.24948 | -0.7938 | -5.58801 | -0.80993 | -5.88705 | -0.28873 | -4.65999 | -0.30685 | -5.91025 | -0.31204 | -5.74948 | -0.3268 | -6.08801 | -0.40093 | -6.38705
-0.61944 | -3.61456 | -0.79536 | -5.41372 | -0.76557 | -5.25414 | -0.79329 | -5.5914 | -0.80944 | -5.89456 | -0.28821 | -4.66137 | -0.30636 | -5.91372 | -0.31157 | -5.75414 | -0.32629 | -6.0914 | -0.40044 | -6.39456
-0.61893 | -3.61919 | -0.79485 | -5.41814 | -0.76506 | -5.25803 | -0.79292 | -5.59579 | -0.80893 | -5.89919 | -0.28774 | -4.66284 | -0.30585 | -5.91814 | -0.31106 | -5.75803 | -0.32592 | -6.09579 | -0.39992 | -6.39919
-0.61842 | -3.62277 | -0.79434 | -5.4222 | -0.76456 | -5.26256 | -0.79231 | -5.59953 | -0.80842 | -5.90277 | -0.28723 | -4.66421 | -0.30534 | -5.9222 | -0.31056 | -5.76256 | -0.32531 | -6.09953 | -0.39942 | -6.40277
-0.61794 | -3.62603 | -0.79385 | -5.42639 | -0.76406 | -5.26652 | -0.79181 | -5.60385 | -0.80794 | -5.90603 | -0.28673 | -4.66564 | -0.30485 | -5.92639 | -0.31006 | -5.76652 | -0.32481 | -6.10385 | -0.39894 | -6.40603
-0.61744 | -3.62954 | -0.79336 | -5.43065 | -0.76356 | -5.27061 | -0.79137 | -5.60835 | -0.80744 | -5.90954 | -0.28624 | -4.66711 | -0.30436 | -5.93065 | -0.30956 | -5.77061 | -0.32437 | -6.10835 | -0.39844 | -6.40954
-0.61692 | -3.63317 | -0.79285 | -5.43481 | -0.76308 | -5.27506 | -0.79081 | -5.61219 | -0.80692 | -5.91317 | -0.28575 | -4.66832 | -0.30385 | -5.93481 | -0.30908 | -5.77506 | -0.32381 | -6.11219 | -0.39792 | -6.41317
-0.61642 | -3.63599 | -0.79236 | -5.43907 | -0.76257 | -5.27935 | -0.79031 | -5.61661 | -0.80642 | -5.91599 | -0.28523 | -4.66982 | -0.30335 | -5.93907 | -0.30857 | -5.77935 | -0.32331 | -6.11661 | -0.39742 | -6.41599
-0.61594 | -3.63904 | -0.79186 | -5.44345 | -0.76207 | -5.28346 | -0.78983 | -5.62065 | -0.80594 | -5.91904 | -0.28474 | -4.67122 | -0.30286 | -5.94345 | -0.30807 | -5.78346 | -0.32283 | -6.12065 | -0.39694 | -6.41904
-0.61545 | -3.64242 | -0.79137 | -5.44759 | -0.76159 | -5.2879 | -0.78931 | -5.62456 | -0.80545 | -5.92242 | -0.28427 | -4.67258 | -0.30237 | -5.94759 | -0.30759 | -5.7879 | -0.32231 | -6.12456 | -0.39645 | -6.42242
-0.61494 | -3.6456 | -0.79087 | -5.4513 | -0.76106 | -5.29284 | -0.78881 | -5.62902 | -0.80494 | -5.9256 | -0.28374 | -4.67397 | -0.30187 | -5.9513 | -0.30706 | -5.79284 | -0.32181 | -6.12902 | -0.39594 | -6.4256
-0.61441 | -3.64892 | -0.79036 | -5.45553 | -0.76059 | -5.29712 | -0.78832 | -5.63307 | -0.8044 | -5.92892 | -0.28326 | -4.67536 | -0.30136 | -5.95553 | -0.30659 | -5.79712 | -0.32132 | -6.13307 | -0.39541 | -6.42892
-0.61394 | -3.652 | -0.78986 | -5.45977 | -0.76008 | -5.30122 | -0.78781 | -5.63703 | -0.80394 | -5.932 | -0.28278 | -4.6767 | -0.30086 | -5.95977 | -0.30608 | -5.80122 | -0.32081 | -6.13703 | -0.39494 | -6.432
-0.61348 | -3.65526 | -0.78937 | -5.46399 | -0.75957 | -5.30537 | -0.7873 | -5.64141 | -0.80348 | -5.93526 | -0.28226 | -4.67803 | -0.30037 | -5.96399 | -0.30556 | -5.80537 | -0.3203 | -6.14141 | -0.39448 | -6.43526
-0.61296 | -3.65834 | -0.78887 | -5.46816 | -0.7591 | -5.30948 | -0.78682 | -5.64517 | -0.80296 | -5.93834 | -0.28175 | -4.67935 | -0.29987 | -5.96816 | -0.3051 | -5.80948 | -0.31982 | -6.14517 | -0.39396 | -6.43834
-0.61242 | -3.66176 | -0.78833 | -5.47206 | -0.75859 | -5.31406 | -0.78632 | -5.64932 | -0.80242 | -5.94176 | -0.28126 | -4.68061 | -0.29933 | -5.97206 | -0.30459 | -5.81406 | -0.31932 | -6.14932 | -0.39342 | -6.44176
-0.61195 | -3.6651 | -0.78787 | -5.47628 | -0.75809 | -5.31825 | -0.78582 | -5.65294 | -0.80195 | -5.9451 | -0.28077 | -4.68198 | -0.29887 | -5.97628 | -0.30409 | -5.81825 | -0.31882 | -6.15294 | -0.39295 | -6.4451
-0.61149 | -3.6768 | -0.78741 | -5.48028 | -0.75759 | -5.32257 | -0.78532 | -5.65698 | -0.80149 | -5.9568 | -0.28025 | -4.68327 | -0.29841 | -5.98028 | -0.30359 | -5.82257 | -0.31832 | -6.15698 | -0.39249 | -6.4568
-0.61091 | -3.67966 | -0.78688 | -5.48484 | -0.75708 | -5.32674 | -0.78484 | -5.66144 | -0.80091 | -5.95966 | -0.27976 | -4.68455 | -0.29788 | -5.98484 | -0.30308 | -5.82674 | -0.31784 | -6.16144 | -0.39191 | -6.45966
-0.61041 | -3.68308 | -0.78637 | -5.48874 | -0.75659 | -5.33099 | -0.78432 | -5.66571 | -0.80042 | -5.96308 | -0.27926 | -4.68584 | -0.29737 | -5.98874 | -0.30259 | -5.83099 | -0.31732 | -6.16571 | -0.39142 | -6.46308
-0.60995 | -3.68638 | -0.78588 | -5.4927 | -0.75609 | -5.33537 | -0.78382 | -5.66999 | -0.79995 | -5.96638 | -0.27877 | -4.68707 | -0.29688 | -5.9927 | -0.30209 | -5.83537 | -0.31682 | -6.16999 | -0.39095 | -6.46638
-0.60946 | -3.66399 | -0.7854 | -5.49672 | -0.7556 | -5.34007 | -0.78333 | -5.67349 | -0.79946 | -5.94399 | -0.27826 | -4.68845 | -0.2964 | -5.99672 | -0.3016 | -5.84007 | -0.31633 | -6.17349 | -0.39046 | -6.44399
-0.6089 | -3.67852 | -0.7849 | -5.50093 | -0.75511 | -5.34441 | -0.78282 | -5.67789 | -0.7989 | -5.95852 | -0.27778 | -4.68953 | -0.2959 | -6.00093 | -0.30111 | -5.84441 | -0.31582 | -6.17789 | -0.3899 | -6.45852
-0.60841 | -3.6845 | -0.78441 | -5.50464 | -0.75459 | -5.34875 | -0.78232 | -5.68199 | -0.79841 | -5.9645 | -0.27727 | -4.69069 | -0.29541 | -6.00464 | -0.30059 | -5.84875 | -0.31532 | -6.18199 | -0.38941 | -6.4645
-0.60794 | -3.68922 | -0.78387 | -5.50913 | -0.7541 | -5.35313 | -0.78182 | -5.68606 | -0.79794 | -5.96922 | -0.27677 | -4.69197 | -0.29487 | -6.00913 | -0.3001 | -5.85313 | -0.31482 | -6.18606 | -0.38894 | -6.46922
-0.60745 | -3.69273 | -0.78341 | -5.5131 | -0.7536 | -5.35657 | -0.78132 | -5.69002 | -0.79745 | -5.97273 | -0.27627 | -4.69326 | -0.29441 | -6.0131 | -0.2996 | -5.85657 | -0.31432 | -6.19002 | -0.38845 | -6.47273
-0.60693 | -3.6964 | -0.78291 | -5.51744 | -0.75308 | -5.36099 | -0.78083 | -5.69466 | -0.79693 | -5.9764 | -0.27577 | -4.69452 | -0.29391 | -6.01744 | -0.29907 | -5.86099 | -0.31383 | -6.19466 | -0.38793 | -6.4764
-0.60642 | -3.69955 | -0.78238 | -5.52118 | -0.7526 | -5.36529 | -0.78034 | -5.69828 | -0.79642 | -5.97955 | -0.27527 | -4.69571 | -0.29338 | -6.02118 | -0.2986 | -5.86529 | -0.31334 | -6.19828 | -0.38742 | -6.47955
-0.60593 | -3.70245 | -0.78188 | -5.52536 | -0.7521 | -5.36927 | -0.78 | -5.70196 | -0.79593 | -5.98245 | -0.27477 | -4.69689 | -0.29288 | -6.02536 | -0.2981 | -5.86927 | -0.313 | -6.20196 | -0.38693 | -6.48245
-0.60546 | -3.70585 | -0.7814 | -5.5298 | -0.75158 | -5.37438 | -0.7793 | -5.70618 | -0.79546 | -5.98585 | -0.27428 | -4.69809 | -0.2924 | -6.0298 | -0.29758 | -5.87438 | -0.3123 | -6.20618 | -0.38646 | -6.48585
-0.60491 | -3.7091 | -0.7809 | -5.53374 | -0.75111 | -5.37826 | -0.77883 | -5.71067 | -0.79491 | -5.9891 | -0.27376 | -4.69928 | -0.2919 | -6.03374 | -0.29711 | -5.87826 | -0.31183 | -6.21067 | -0.38591 | -6.4891
-0.60442 | -3.7125 | -0.78037 | -5.53746 | -0.7506 | -5.38265 | -0.77848 | -5.71441 | -0.79442 | -5.9925 | -0.27327 | -4.70043 | -0.29137 | -6.03746 | -0.2966 | -5.88265 | -0.31148 | -6.21441 | -0.38542 | -6.4925
-0.60393 | -3.71547 | -0.77987 | -5.5413 | -0.75011 | -5.38676 | -0.77782 | -5.71839 | -0.79393 | -5.99547 | -0.27277 | -4.70164 | -0.29087 | -6.0413 | -0.29611 | -5.88676 | -0.31082 | -6.21839 | -0.38493 | -6.49547
-0.60347 | -3.71867 | -0.77941 | -5.54543 | -0.74961 | -5.39086 | -0.77735 | -5.72192 | -0.79347 | -5.99867 | -0.27225 | -4.70284 | -0.29041 | -6.04543 | -0.29561 | -5.89086 | -0.31035 | -6.22192 | -0.38447 | -6.49867
-0.60294 | -3.72259 | -0.7789 | -5.54981 | -0.7491 | -5.39585 | -0.77689 | -5.72589 | -0.79294 | -6.00259 | -0.27178 | -4.704 | -0.2899 | -6.04981 | -0.2951 | -5.89585 | -0.30989 | -6.22589 | -0.38394 | -6.50259
-0.60242 | -3.72563 | -0.77838 | -5.55382 | -0.74862 | -5.39993 | -0.77633 | -5.72998 | -0.79242 | -6.00563 | -0.27128 | -4.70504 | -0.28938 | -6.05382 | -0.29462 | -5.89993 | -0.30933 | -6.22998 | -0.38342 | -6.50563
-0.60195 | -3.72903 | -0.77788 | -5.55809 | -0.7481 | -5.40417 | -0.77584 | -5.73415 | -0.79195 | -6.00903 | -0.27077 | -4.70625 | -0.28888 | -6.05809 | -0.2941 | -5.90417 | -0.30884 | -6.23415 | -0.38295 | -6.50903
-0.60146 | -3.73294 | -0.77741 | -5.56198 | -0.7476 | -5.40867 | -0.77538 | -5.73794 | -0.79146 | -6.01294 | -0.27027 | -4.7074 | -0.28841 | -6.06198 | -0.2936 | -5.90867 | -0.30838 | -6.23794 | -0.38246 | -6.51294
-0.60091 | -3.74472 | -0.77691 | -5.56619 | -0.74711 | -5.41263 | -0.77482 | -5.74221 | -0.79091 | -6.02472 | -0.26984 | -4.70854 | -0.28791 | -6.06619 | -0.29311 | -5.91263 | -0.30783 | -6.24221 | -0.38191 | -6.52472
-0.60042 | -3.74753 | -0.77641 | -5.57024 | -0.74661 | -5.41698 | -0.77433 | -5.74659 | -0.79042 | -6.02753 | -0.26929 | -4.70968 | -0.28741 | -6.07024 | -0.29261 | -5.91698 | -0.30733 | -6.24659 | -0.38142 | -6.52753
-0.59994 | -3.75073 | -0.77589 | -5.57435 | -0.74611 | -5.42142 | -0.77384 | -5.75037 | -0.78994 | -6.03073 | -0.26879 | -4.7108 | -0.28689 | -6.07435 | -0.29211 | -5.92142 | -0.30684 | -6.25037 | -0.38094 | -6.53073
-0.59944 | -3.75418 | -0.77544 | -5.57877 | -0.74562 | -5.42508 | -0.77333 | -5.75435 | -0.78944 | -6.03418 | -0.26832 | -4.71179 | -0.28644 | -6.07877 | -0.29162 | -5.92508 | -0.30633 | -6.25435 | -0.38044 | -6.53418
-0.59893 | -3.75487 | -0.77494 | -5.58247 | -0.74507 | -5.42983 | -0.77282 | -5.75842 | -0.78893 | -6.03487 | -0.26779 | -4.71296 | -0.28594 | -6.08247 | -0.29107 | -5.92983 | -0.30582 | -6.25842 | -0.37993 | -6.53487
-0.59842 | -3.74462 | -0.77442 | -5.58681 | -0.74461 | -5.4342 | -0.77234 | -5.76244 | -0.78842 | -6.02462 | -0.26728 | -4.71408 | -0.28542 | -6.08681 | -0.29061 | -5.9342 | -0.30534 | -6.26244 | -0.37942 | -6.52462
-0.59793 | -3.75161 | -0.77389 | -5.59011 | -0.7441 | -5.43826 | -0.77185 | -5.7663 | -0.78793 | -6.03161 | -0.2668 | -4.71507 | -0.28489 | -6.09011 | -0.2901 | -5.93826 | -0.30485 | -6.2663 | -0.37893 | -6.53161
-0.59745 | -3.75569 | -0.77343 | -5.59414 | -0.74349 | -5.44306 | -0.77131 | -5.77067 | -0.78745 | -6.03569 | -0.2663 | -4.71624 | -0.28443 | -6.09414 | -0.28949 | -5.94306 | -0.3043 | -6.27067 | -0.37845 | -6.53569
-0.59693 | -3.75985 | -0.77293 | -5.59804 | -0.74313 | -5.44705 | -0.77083 | -5.77463 | -0.78693 | -6.03985 | -0.26576 | -4.71721 | -0.28393 | -6.09804 | -0.28913 | -5.94705 | -0.30383 | -6.27463 | -0.37793 | -6.53985
-0.59643 | -3.76373 | -0.77241 | -5.60208 | -0.7426 | -5.45157 | -0.77041 | -5.77845 | -0.78643 | -6.04373 | -0.26528 | -4.71833 | -0.28341 | -6.10208 | -0.2886 | -5.95157 | -0.3034 | -6.27845 | -0.37743 | -6.54373
-0.59594 | -3.76703 | -0.7719 | -5.60666 | -0.7421 | -5.45584 | -0.76983 | -5.78246 | -0.78594 | -6.04703 | -0.26478 | -4.71949 | -0.2829 | -6.10666 | -0.2881 | -5.95584 | -0.30283 | -6.28246 | -0.37694 | -6.54703
-0.59545 | -3.77032 | -0.77142 | -5.6103 | -0.74162 | -5.46034 | -0.76933 | -5.78699 | -0.78544 | -6.05032 | -0.26425 | -4.72059 | -0.28242 | -6.1103 | -0.28762 | -5.96034 | -0.30233 | -6.28699 | -0.37644 | -6.55032
-0.59492 | -3.77367 | -0.77091 | -5.61401 | -0.74111 | -5.46474 | -0.76894 | -5.79038 | -0.78492 | -6.05367 | -0.26377 | -4.72165 | -0.28192 | -6.11401 | -0.28711 | -5.96474 | -0.30194 | -6.29038 | -0.37592 | -6.55367
-0.59442 | -3.77715 | -0.77042 | -5.61805 | -0.74062 | -5.4692 | -0.76836 | -5.79461 | -0.78442 | -6.05715 | -0.26328 | -4.72264 | -0.28142 | -6.11805 | -0.28662 | -5.9692 | -0.30136 | -6.29461 | -0.37542 | -6.55715
-0.59394 | -3.77981 | -0.76991 | -5.62253 | -0.74011 | -5.47353 | -0.76786 | -5.79803 | -0.78394 | -6.05981 | -0.26278 | -4.72359 | -0.28091 | -6.12253 | -0.28611 | -5.97353 | -0.30086 | -6.29803 | -0.37494 | -6.55981
-0.59345 | -3.78345 | -0.76942 | -5.62649 | -0.73962 | -5.47792 | -0.76739 | -5.80224 | -0.78344 | -6.06345 | -0.26228 | -4.72473 | -0.28042 | -6.12649 | -0.28562 | -5.97792 | -0.30039 | -6.30224 | -0.37444 | -6.56345
-0.59292 | -3.78764 | -0.76893 | -5.6304 | -0.73912 | -5.48164 | -0.76685 | -5.80674 | -0.78292 | -6.06764 | -0.26181 | -4.72576 | -0.27993 | -6.1304 | -0.28512 | -5.98164 | -0.29985 | -6.30674 | -0.37392 | -6.56764
-0.59242 | -3.79122 | -0.76843 | -5.63455 | -0.73861 | -5.48598 | -0.76636 | -5.81 | -0.78242 | -6.07122 | -0.2613 | -4.72676 | -0.27942 | -6.13455 | -0.28461 | -5.98598 | -0.29936 | -6.31 | -0.37342 | -6.57122
-0.59194 | -3.79437 | -0.76791 | -5.63847 | -0.73811 | -5.49007 | -0.76586 | -5.81379 | -0.78193 | -6.07437 | -0.26078 | -4.72791 | -0.27891 | -6.13847 | -0.28411 | -5.99007 | -0.29886 | -6.31379 | -0.37294 | -6.57437
-0.59144 | -3.79741 | -0.76742 | -5.64279 | -0.73762 | -5.49437 | -0.76534 | -5.81884 | -0.78144 | -6.07741 | -0.2603 | -4.72895 | -0.27842 | -6.14279 | -0.28362 | -5.99437 | -0.29834 | -6.31884 | -0.37244 | -6.57741
-0.59092 | -3.80056 | -0.76693 | -5.64661 | -0.7371 | -5.49912 | -0.76484 | -5.82264 | -0.78092 | -6.08056 | -0.25978 | -4.72992 | -0.27793 | -6.14661 | -0.28309 | -5.99912 | -0.29784 | -6.32264 | -0.37192 | -6.58056
-0.59043 | -3.81399 | -0.76643 | -5.65039 | -0.73662 | -5.50294 | -0.76436 | -5.82599 | -0.78043 | -6.09399 | -0.25929 | -4.73097 | -0.27743 | -6.15039 | -0.28262 | -6.00294 | -0.29736 | -6.32599 | -0.37143 | -6.59399
-0.58994 | -3.81742 | -0.76591 | -5.65424 | -0.73612 | -5.50751 | -0.76387 | -5.83091 | -0.77994 | -6.09742 | -0.25879 | -4.73208 | -0.27691 | -6.15424 | -0.28212 | -6.00751 | -0.29686 | -6.33091 | -0.37094 | -6.59742
-0.58948 | -3.8197 | -0.76542 | -5.65833 | -0.73561 | -5.51194 | -0.76335 | -5.83438 | -0.77948 | -6.0997 | -0.25829 | -4.7331 | -0.27642 | -6.15833 | -0.28161 | -6.01194 | -0.29635 | -6.33438 | -0.37048 | -6.5997
-0.58891 | -3.82327 | -0.76494 | -5.66278 | -0.73513 | -5.51613 | -0.76286 | -5.83862 | -0.77891 | -6.10327 | -0.25779 | -4.7341 | -0.27594 | -6.16278 | -0.28113 | -6.01613 | -0.29586 | -6.33862 | -0.36991 | -6.60327
-0.58841 | -3.7903 | -0.76443 | -5.66655 | -0.73463 | -5.5206 | -0.76238 | -5.84267 | -0.77841 | -6.0703 | -0.2573 | -4.73502 | -0.27543 | -6.16655 | -0.28063 | -6.0206 | -0.29538 | -6.34267 | -0.36941 | -6.5703
-0.58795 | -3.81556 | -0.76391 | -5.67013 | -0.73412 | -5.5251 | -0.76186 | -5.84678 | -0.77795 | -6.09556 | -0.25678 | -4.736 | -0.27491 | -6.17013 | -0.28012 | -6.0251 | -0.29485 | -6.34678 | -0.36895 | -6.59556
-0.58749 | -3.82071 | -0.76344 | -5.67438 | -0.73362 | -5.52901 | -0.76136 | -5.85114 | -0.77749 | -6.10071 | -0.25627 | -4.73703 | -0.27444 | -6.17438 | -0.27963 | -6.02901 | -0.29436 | -6.35114 | -0.36849 | -6.60071
-0.58694 | -3.82613 | -0.76296 | -5.67883 | -0.73312 | -5.53385 | -0.76089 | -5.85433 | -0.77694 | -6.10613 | -0.25579 | -4.73802 | -0.27396 | -6.17883 | -0.27912 | -6.03385 | -0.29389 | -6.35433 | -0.36794 | -6.60613
-0.58641 | -3.82937 | -0.76207 | -5.68279 | -0.73263 | -5.53863 | -0.76036 | -5.8588 | -0.77641 | -6.10937 | -0.2553 | -4.73897 | -0.27307 | -6.18279 | -0.27863 | -6.03863 | -0.29336 | -6.3588 | -0.36741 | -6.60937
-0.58595 | -3.8336 | -0.76158 | -5.68686 | -0.73212 | -5.54275 | -0.75987 | -5.8624 | -0.77595 | -6.1136 | -0.25479 | -4.74001 | -0.27258 | -6.18686 | -0.27812 | -6.04275 | -0.29287 | -6.3624 | -0.36695 | -6.6136
-0.58546 | -3.83669 | -0.76108 | -5.69067 | -0.73162 | -5.54777 | -0.75938 | -5.86689 | -0.77546 | -6.11669 | -0.25428 | -4.74103 | -0.27208 | -6.19067 | -0.27762 | -6.04777 | -0.29238 | -6.36689 | -0.36646 | -6.61669
-0.58467 | -3.84321 | -0.76058 | -5.69511 | -0.73112 | -5.55214 | -0.75886 | -5.87054 | -0.77467 | -6.12321 | -0.2538 | -4.742 | -0.27158 | -6.19511 | -0.27712 | -6.05214 | -0.29185 | -6.37054 | -0.36567 | -6.62321
-0.58418 | -3.84539 | -0.76008 | -5.69879 | -0.73062 | -5.55571 | -0.75836 | -5.87453 | -0.77418 | -6.12539 | -0.25329 | -4.74288 | -0.27108 | -6.19879 | -0.27662 | -6.05571 | -0.29136 | -6.37453 | -0.36518 | -6.62539
-0.58361 | -3.84897 | -0.75958 | -5.70238 | -0.73013 | -5.55998 | -0.75786 | -5.87861 | -0.77361 | -6.12897 | -0.25279 | -4.74388 | -0.27058 | -6.20238 | -0.27613 | -6.05998 | -0.29086 | -6.37861 | -0.36461 | -6.62897
-0.58314 | -3.85156 | -0.75908 | -5.70653 | -0.72962 | -5.5643 | -0.75736 | -5.88266 | -0.77314 | -6.13156 | -0.25231 | -4.74485 | -0.27008 | -6.20653 | -0.27562 | -6.0643 | -0.29035 | -6.38266 | -0.36414 | -6.63156
-0.58268 | -3.85559 | -0.75858 | -5.71058 | -0.7291 | -5.56921 | -0.75685 | -5.88672 | -0.77268 | -6.13559 | -0.25179 | -4.74594 | -0.26958 | -6.21058 | -0.2751 | -6.06921 | -0.28985 | -6.38672 | -0.36368 | -6.63559
-0.58215 | -3.85881 | -0.75808 | -5.7146 | -0.72862 | -5.57369 | -0.75636 | -5.89114 | -0.77215 | -6.13881 | -0.25129 | -4.74691 | -0.26908 | -6.2146 | -0.27462 | -6.07369 | -0.28936 | -6.39114 | -0.36315 | -6.63881
-0.58162 | -3.86213 | -0.75758 | -5.71791 | -0.72812 | -5.57799 | -0.75588 | -5.89451 | -0.77162 | -6.14213 | -0.25079 | -4.74771 | -0.26858 | -6.21791 | -0.27412 | -6.07799 | -0.28888 | -6.39451 | -0.36262 | -6.64213
-0.58115 | -3.86517 | -0.75708 | -5.72232 | -0.72761 | -5.58212 | -0.75502 | -5.89803 | -0.77115 | -6.14517 | -0.25029 | -4.74872 | -0.26808 | -6.22232 | -0.27361 | -6.08212 | -0.28802 | -6.39803 | -0.36215 | -6.64517
-0.58067 | -3.87266 | -0.75659 | -5.72611 | -0.72712 | -5.58674 | -0.75452 | -5.90259 | -0.77068 | -6.15266 | -0.24978 | -4.74971 | -0.26759 | -6.22611 | -0.27312 | -6.08674 | -0.28752 | -6.40259 | -0.36168 | -6.65266
-0.58016 | -3.88217 | -0.75609 | -5.73041 | -0.72662 | -5.59086 | -0.75402 | -5.90513 | -0.77016 | -6.16217 | -0.2493 | -4.7506 | -0.26709 | -6.23041 | -0.27262 | -6.09086 | -0.28702 | -6.40513 | -0.36116 | -6.66217
-0.57964 | -3.88565 | -0.75558 | -5.7342 | -0.72613 | -5.59569 | -0.75352 | -5.90964 | -0.76964 | -6.16565 | -0.2488 | -4.75161 | -0.26658 | -6.2342 | -0.27213 | -6.09569 | -0.28652 | -6.40964 | -0.36064 | -6.66565
-0.57916 | -3.88901 | -0.75508 | -5.7384 | -0.72563 | -5.60013 | -0.75302 | -5.91398 | -0.76916 | -6.16901 | -0.24828 | -4.75254 | -0.26608 | -6.2384 | -0.27163 | -6.10013 | -0.28602 | -6.41398 | -0.36016 | -6.66901
-0.57868 | -3.89246 | -0.75458 | -5.74236 | -0.72512 | -5.60465 | -0.75252 | -5.91822 | -0.76868 | -6.17246 | -0.24779 | -4.7535 | -0.26558 | -6.24236 | -0.27112 | -6.10465 | -0.28552 | -6.41822 | -0.35968 | -6.67246
-0.57816 | -3.87234 | -0.75409 | -5.74643 | -0.72463 | -5.6093 | -0.75202 | -5.9216 | -0.76816 | -6.15234 | -0.24729 | -4.75443 | -0.26509 | -6.24643 | -0.27063 | -6.1093 | -0.28502 | -6.4216 | -0.35916 | -6.65234
-0.57764 | -3.8847 | -0.75359 | -5.74984 | -0.72413 | -5.61306 | -0.75152 | -5.9255 | -0.76764 | -6.1647 | -0.24678 | -4.75539 | -0.26459 | -6.24984 | -0.27013 | -6.11306 | -0.28452 | -6.4255 | -0.35864 | -6.6647
-0.57717 | -3.89127 | -0.7531 | -5.75313 | -0.72364 | -5.61728 | -0.75102 | -5.92967 | -0.76717 | -6.17127 | -0.2463 | -4.75644 | -0.2641 | -6.25313 | -0.26964 | -6.11728 | -0.28402 | -6.42967 | -0.35817 | -6.67127
-0.57671 | -3.89515 | -0.75259 | -5.75784 | -0.72315 | -5.62196 | -0.75053 | -5.93418 | -0.76671 | -6.17515 | -0.24579 | -4.75736 | -0.26359 | -6.25784 | -0.26915 | -6.12196 | -0.28353 | -6.43418 | -0.35771 | -6.67515
-0.5762 | -3.89879 | -0.75209 | -5.76267 | -0.72262 | -5.62728 | -0.75002 | -5.93809 | -0.7662 | -6.17879 | -0.2453 | -4.75834 | -0.26309 | -6.26267 | -0.26862 | -6.12728 | -0.28302 | -6.43809 | -0.3572 | -6.67879
-0.57568 | -3.90308 | -0.75159 | -5.76578 | -0.72214 | -5.6315 | -0.74953 | -5.9428 | -0.76568 | -6.18308 | -0.2448 | -4.75943 | -0.26259 | -6.26578 | -0.26814 | -6.1315 | -0.28253 | -6.4428 | -0.35668 | -6.68308
-0.57518 | -3.9062 | -0.75109 | -5.76988 | -0.72164 | -5.63579 | -0.74902 | -5.94619 | -0.76518 | -6.1862 | -0.24433 | -4.76017 | -0.26209 | -6.26988 | -0.26764 | -6.13579 | -0.28202 | -6.44619 | -0.35618 | -6.6862
-0.57471 | -3.90982 | -0.75059 | -5.7741 | -0.72109 | -5.64138 | -0.74852 | -5.94967 | -0.76471 | -6.18982 | -0.2438 | -4.76136 | -0.26159 | -6.2741 | -0.26709 | -6.14138 | -0.28153 | -6.44967 | -0.35571 | -6.68982
-0.57422 | -3.91335 | -0.75009 | -5.77804 | -0.72063 | -5.64523 | -0.74802 | -5.95391 | -0.76422 | -6.19335 | -0.24331 | -4.7623 | -0.26109 | -6.27804 | -0.26663 | -6.14523 | -0.28102 | -6.45391 | -0.35522 | -6.69335
-0.57367 | -3.91651 | -0.74959 | -5.78195 | -0.72012 | -5.64939 | -0.74752 | -5.95785 | -0.76367 | -6.19651 | -0.24281 | -4.76327 | -0.26059 | -6.28195 | -0.26612 | -6.14939 | -0.28053 | -6.45785 | -0.35467 | -6.69651
-0.57319 | -3.92038 | -0.7491 | -5.78567 | -0.71957 | -5.65421 | -0.74703 | -5.96213 | -0.76319 | -6.20038 | -0.24232 | -4.7643 | -0.2601 | -6.28567 | -0.26557 | -6.15421 | -0.28003 | -6.46213 | -0.35419 | -6.70038
-0.57271 | -3.924 | -0.7486 | -5.78967 | -0.71915 | -5.65774 | -0.74653 | -5.96597 | -0.76271 | -6.204 | -0.24178 | -4.76536 | -0.2596 | -6.28967 | -0.26515 | -6.15774 | -0.27953 | -6.46597 | -0.35371 | -6.704
-0.57221 | -3.92775 | -0.7481 | -5.79366 | -0.71863 | -5.66245 | -0.74603 | -5.97061 | -0.76221 | -6.20775 | -0.2413 | -4.76638 | -0.2591 | -6.29366 | -0.26463 | -6.16245 | -0.27903 | -6.47061 | -0.35321 | -6.70775
-0.5717 | -3.93134 | -0.7476 | -5.79667 | -0.71807 | -5.66639 | -0.74552 | -5.97402 | -0.7617 | -6.21134 | -0.2408 | -4.76734 | -0.2586 | -6.29667 | -0.26407 | -6.16639 | -0.27852 | -6.47402 | -0.3527 | -6.71134
-0.5712 | -3.93494 | -0.7471 | -5.80041 | -0.71763 | -5.67122 | -0.74502 | -5.97838 | -0.7612 | -6.21494 | -0.24024 | -4.76839 | -0.2581 | -6.30041 | -0.26363 | -6.17122 | -0.27802 | -6.47838 | -0.3522 | -6.71494
-0.57071 | -3.94841 | -0.7466 | -5.80516 | -0.71713 | -5.67546 | -0.74452 | -5.98227 | -0.76071 | -6.22841 | -0.2398 | -4.76953 | -0.2576 | -6.30516 | -0.26313 | -6.17546 | -0.27752 | -6.48227 | -0.35171 | -6.72841
-0.57023 | -3.95296 | -0.74609 | -5.80915 | -0.71664 | -5.68045 | -0.74402 | -5.98707 | -0.76023 | -6.23296 | -0.23931 | -4.77052 | -0.25709 | -6.30915 | -0.26264 | -6.18045 | -0.27702 | -6.48707 | -0.35123 | -6.73296
-0.5697 | -3.95547 | -0.74559 | -5.81306 | -0.71613 | -5.68438 | -0.74352 | -5.99057 | -0.7597 | -6.23547 | -0.23879 | -4.77166 | -0.25659 | -6.31306 | -0.26213 | -6.18438 | -0.27653 | -6.49057 | -0.3507 | -6.73547
-0.56921 | -3.95969 | -0.7451 | -5.81705 | -0.71563 | -5.68859 | -0.74303 | -5.99446 | -0.75921 | -6.23969 | -0.2383 | -4.77256 | -0.2561 | -6.31705 | -0.26163 | -6.18859 | -0.27603 | -6.49446 | -0.35021 | -6.73969
-0.5687 | -3.92511 | -0.74459 | -5.82108 | -0.71514 | -5.69414 | -0.74252 | -5.99917 | -0.7587 | -6.20511 | -0.23783 | -4.77358 | -0.25559 | -6.32108 | -0.26114 | -6.19414 | -0.27552 | -6.49917 | -0.3497 | -6.70511
-0.56823 | -3.95068 | -0.7441 | -5.82509 | -0.71462 | -5.69801 | -0.74202 | -6.00345 | -0.75823 | -6.23068 | -0.2373 | -4.77461 | -0.2551 | -6.32509 | -0.26062 | -6.19801 | -0.27502 | -6.50345 | -0.34923 | -6.73068
-0.56771 | -3.95729 | -0.7436 | -5.82922 | -0.71413 | -5.70315 | -0.74153 | -6.00698 | -0.75771 | -6.23729 | -0.2368 | -4.77561 | -0.2546 | -6.32922 | -0.26013 | -6.20315 | -0.27453 | -6.50698 | -0.34871 | -6.73729
-0.56721 | -3.9613 | -0.74309 | -5.83259 | -0.71363 | -5.70797 | -0.74103 | -6.01096 | -0.75721 | -6.2413 | -0.23632 | -4.77665 | -0.25409 | -6.33259 | -0.25963 | -6.20797 | -0.27403 | -6.51096 | -0.34821 | -6.7413
-0.56672 | -3.96649 | -0.7426 | -5.83838 | -0.71309 | -5.71211 | -0.74053 | -6.01513 | -0.75672 | -6.24649 | -0.23582 | -4.77773 | -0.2536 | -6.33838 | -0.25909 | -6.21211 | -0.27353 | -6.51513 | -0.34772 | -6.74649
-0.56623 | -3.96986 | -0.7421 | -5.84115 | -0.71264 | -5.71668 | -0.74003 | -6.01961 | -0.75623 | -6.24986 | -0.23531 | -4.77873 | -0.2531 | -6.34115 | -0.25864 | -6.21668 | -0.27303 | -6.51961 | -0.34723 | -6.74986
-0.56571 | -3.97373 | -0.7416 | -5.84416 | -0.71213 | -5.72131 | -0.73953 | -6.02281 | -0.75571 | -6.25373 | -0.23481 | -4.77967 | -0.2526 | -6.34416 | -0.25813 | -6.22131 | -0.27253 | -6.52281 | -0.34671 | -6.75373
-0.56521 | -3.9779 | -0.7411 | -5.84865 | -0.71162 | -5.72572 | -0.73903 | -6.02674 | -0.75521 | -6.2579 | -0.23431 | -4.78072 | -0.2521 | -6.34865 | -0.25762 | -6.22572 | -0.27203 | -6.52674 | -0.34621 | -6.7579
-0.56473 | -3.98127 | -0.74061 | -5.85264 | -0.71114 | -5.73054 | -0.73854 | -6.03096 | -0.75473 | -6.26127 | -0.2338 | -4.78177 | -0.25161 | -6.35264 | -0.25714 | -6.23054 | -0.27154 | -6.53096 | -0.34573 | -6.76127
-0.56425 | -3.98512 | -0.7401 | -5.85638 | -0.71064 | -5.73463 | -0.73803 | -6.03577 | -0.75425 | -6.26512 | -0.23331 | -4.78281 | -0.2511 | -6.35638 | -0.25664 | -6.23463 | -0.27104 | -6.53577 | -0.34525 | -6.76512
-0.56374 | -3.98914 | -0.7396 | -5.86133 | -0.71014 | -5.73993 | -0.73753 | -6.03943 | -0.75375 | -6.26914 | -0.23281 | -4.78381 | -0.2506 | -6.36133 | -0.25614 | -6.23993 | -0.27053 | -6.53943 | -0.34475 | -6.76914
-0.5632 | -3.99322 | -0.7391 | -5.86507 | -0.70966 | -5.74451 | -0.73703 | -6.043 | -0.7532 | -6.27322 | -0.2323 | -4.7849 | -0.25011 | -6.36507 | -0.25566 | -6.24451 | -0.27003 | -6.543 | -0.3442 | -6.77322
-0.56273 | -3.99749 | -0.7386 | -5.8691 | -0.70916 | -5.74908 | -0.73653 | -6.04778 | -0.75273 | -6.27749 | -0.23182 | -4.78581 | -0.2496 | -6.3691 | -0.25516 | -6.24908 | -0.26953 | -6.54778 | -0.34373 | -6.77749
-0.56228 | -4.00007 | -0.7381 | -5.87266 | -0.70866 | -5.75321 | -0.73603 | -6.05281 | -0.75228 | -6.28007 | -0.23133 | -4.7866 | -0.2491 | -6.37266 | -0.25466 | -6.25321 | -0.26903 | -6.55281 | -0.34328 | -6.78007
-0.56178 | -4.00359 | -0.7376 | -5.87695 | -0.70816 | -5.75892 | -0.73553 | -6.05589 | -0.75178 | -6.28359 | -0.23081 | -4.78759 | -0.2486 | -6.37695 | -0.25416 | -6.25892 | -0.26853 | -6.55589 | -0.34278 | -6.78359
-0.56123 | -4.01783 | -0.73711 | -5.88126 | -0.70766 | -5.76365 | -0.73503 | -6.06065 | -0.75123 | -6.29783 | -0.23031 | -4.78854 | -0.24811 | -6.38126 | -0.25366 | -6.26365 | -0.26803 | -6.56065 | -0.34223 | -6.79783
-0.56075 | -4.02159 | -0.73661 | -5.8852 | -0.70716 | -5.76805 | -0.73453 | -6.0642 | -0.75075 | -6.30159 | -0.22985 | -4.7896 | -0.24761 | -6.3852 | -0.25316 | -6.26805 | -0.26753 | -6.5642 | -0.34175 | -6.80159
-0.56029 | -4.02552 | -0.73611 | -5.88901 | -0.70665 | -5.77206 | -0.73404 | -6.06892 | -0.75029 | -6.30552 | -0.22932 | -4.7905 | -0.24711 | -6.38901 | -0.25265 | -6.27206 | -0.26704 | -6.56892 | -0.34129 | -6.80552
-0.55975 | -4.02879 | -0.73561 | -5.89245 | -0.70616 | -5.77635 | -0.73353 | -6.07354 | -0.74975 | -6.30879 | -0.22882 | -4.79153 | -0.24661 | -6.39245 | -0.25216 | -6.27635 | -0.26653 | -6.57354 | -0.34075 | -6.80879
-0.55923 | -3.99491 | -0.73512 | -5.89518 | -0.70566 | -5.78162 | -0.73303 | -6.07792 | -0.74923 | -6.27491 | -0.22832 | -4.7926 | -0.24612 | -6.39518 | -0.25166 | -6.28162 | -0.26603 | -6.57792 | -0.34023 | -6.77491
-0.55874 | -4.01922 | -0.73461 | -5.89945 | -0.70513 | -5.78641 | -0.73254 | -6.08169 | -0.74874 | -6.29922 | -0.22781 | -4.79342 | -0.24561 | -6.39945 | -0.25113 | -6.28641 | -0.26554 | -6.58169 | -0.33974 | -6.79922
-0.55828 | -4.02632 | -0.73411 | -5.90364 | -0.70467 | -5.79024 | -0.73203 | -6.08609 | -0.74828 | -6.30632 | -0.22731 | -4.79437 | -0.24511 | -6.40364 | -0.25067 | -6.29024 | -0.26504 | -6.58609 | -0.33928 | -6.80632
-0.55776 | -4.03088 | -0.73361 | -5.90778 | -0.70416 | -5.7947 | -0.73154 | -6.09001 | -0.74775 | -6.31088 | -0.22682 | -4.7954 | -0.24461 | -6.40778 | -0.25016 | -6.2947 | -0.26454 | -6.59001 | -0.33875 | -6.81088
-0.55723 | -4.03574 | -0.73311 | -5.91177 | -0.70365 | -5.8 | -0.73103 | -6.09507 | -0.74723 | -6.31574 | -0.22632 | -4.79634 | -0.24411 | -6.41177 | -0.24965 | -6.3 | -0.26404 | -6.59507 | -0.33823 | -6.81574
-0.55675 | -4.04029 | -0.73261 | -5.91554 | -0.70316 | -5.80423 | -0.73054 | -6.09969 | -0.74675 | -6.32029 | -0.2258 | -4.79732 | -0.24361 | -6.41554 | -0.24916 | -6.30423 | -0.26354 | -6.59969 | -0.33775 | -6.82029
-0.55627 | -4.0441 | -0.73211 | -5.91993 | -0.70265 | -5.80998 | -0.73003 | -6.10287 | -0.74627 | -6.3241 | -0.22531 | -4.79832 | -0.24311 | -6.41993 | -0.24865 | -6.30998 | -0.26304 | -6.60287 | -0.33727 | -6.8241
-0.55577 | -4.04886 | -0.73161 | -5.92325 | -0.70216 | -5.81455 | -0.72954 | -6.1068 | -0.74577 | -6.32886 | -0.22481 | -4.79925 | -0.24261 | -6.42325 | -0.24816 | -6.31455 | -0.26254 | -6.6068 | -0.33677 | -6.82886
-0.55525 | -4.05244 | -0.73112 | -5.92758 | -0.70166 | -5.8191 | -0.72903 | -6.11073 | -0.74525 | -6.33244 | -0.2243 | -4.80012 | -0.24212 | -6.42758 | -0.24766 | -6.3191 | -0.26203 | -6.61073 | -0.33625 | -6.83244
-0.55475 | -4.05649 | -0.73062 | -5.93206 | -0.70116 | -5.82371 | -0.72854 | -6.11616 | -0.74475 | -6.33649 | -0.22381 | -4.80111 | -0.24162 | -6.43206 | -0.24716 | -6.32371 | -0.26154 | -6.61616 | -0.33575 | -6.83649
-0.55428 | -4.06088 | -0.73012 | -5.9361 | -0.70067 | -5.8287 | -0.72775 | -6.12375 | -0.74428 | -6.34088 | -0.22331 | -4.80207 | -0.24112 | -6.4361 | -0.24667 | -6.3287 | -0.26075 | -6.62375 | -0.33528 | -6.84088
-0.55378 | -4.06429 | -0.72962 | -5.94057 | -0.70016 | -5.83267 | -0.72725 | -6.12681 | -0.74378 | -6.34429 | -0.22281 | -4.80309 | -0.24062 | -6.44057 | -0.24616 | -6.33267 | -0.26025 | -6.62681 | -0.33478 | -6.84429
-0.55326 | -4.06832 | -0.72912 | -5.94349 | -0.69966 | -5.8378 | -0.72675 | -6.12996 | -0.74326 | -6.34832 | -0.22231 | -4.80393 | -0.24012 | -6.44349 | -0.24566 | -6.3378 | -0.25975 | -6.62996 | -0.33426 | -6.84832
-0.55276 | -4.07265 | -0.72862 | -5.94862 | -0.69917 | -5.84181 | -0.72625 | -6.13437 | -0.74275 | -6.35265 | -0.22182 | -4.80499 | -0.23962 | -6.44862 | -0.24517 | -6.34181 | -0.25925 | -6.63437 | -0.33376 | -6.85265
-0.55229 | -4.07579 | -0.72812 | -5.95281 | -0.69865 | -5.84781 | -0.72576 | -6.13939 | -0.74229 | -6.35579 | -0.22132 | -4.80591 | -0.23912 | -6.45281 | -0.24465 | -6.34781 | -0.25876 | -6.63939 | -0.33329 | -6.85579
-0.5518 | -4.08047 | -0.72762 | -5.95552 | -0.69817 | -5.85284 | -0.72526 | -6.14296 | -0.7418 | -6.36047 | -0.22082 | -4.80691 | -0.23862 | -6.45552 | -0.24417 | -6.35284 | -0.25826 | -6.64296 | -0.3328 | -6.86047
-0.55126 | -4.09617 | -0.72712 | -5.96016 | -0.69767 | -5.85691 | -0.72476 | -6.14698 | -0.74126 | -6.37617 | -0.22032 | -4.80782 | -0.23812 | -6.46016 | -0.24367 | -6.35691 | -0.25776 | -6.64698 | -0.33226 | -6.87617
-0.55078 | -4.10014 | -0.72662 | -5.96451 | -0.69714 | -5.8614 | -0.72427 | -6.15077 | -0.74078 | -6.38014 | -0.21983 | -4.80881 | -0.23762 | -6.46451 | -0.24313 | -6.3614 | -0.25727 | -6.65077 | -0.33178 | -6.88014
-0.55029 | -4.10347 | -0.72612 | -5.96827 | -0.69667 | -5.86647 | -0.72377 | -6.15604 | -0.74029 | -6.38347 | -0.21933 | -4.80986 | -0.23712 | -6.46827 | -0.24267 | -6.36647 | -0.25677 | -6.65604 | -0.33129 | -6.88347
-0.54979 | -4.10749 | -0.72562 | -5.97186 | -0.69583 | -5.87163 | -0.72327 | -6.15993 | -0.73979 | -6.38749 | -0.21883 | -4.8107 | -0.23662 | -6.47186 | -0.24183 | -6.37163 | -0.25627 | -6.65993 | -0.33079 | -6.88749
-0.54926 | -4.08371 | -0.72512 | -5.97611 | -0.69533 | -5.87493 | -0.72277 | -6.16476 | -0.73926 | -6.36371 | -0.21832 | -4.81178 | -0.23612 | -6.47611 | -0.24133 | -6.37493 | -0.25577 | -6.66476 | -0.33026 | -6.86371
-0.54877 | -4.09976 | -0.72462 | -5.98085 | -0.69483 | -5.88089 | -0.72228 | -6.16842 | -0.73877 | -6.37976 | -0.21782 | -4.81283 | -0.23562 | -6.48085 | -0.24083 | -6.38089 | -0.25527 | -6.66842 | -0.32977 | -6.87976
-0.54828 | -4.10604 | -0.72413 | -5.984 | -0.69404 | -5.89107 | -0.72178 | -6.173 | -0.73828 | -6.38604 | -0.21733 | -4.81366 | -0.23513 | -6.484 | -0.24004 | -6.39107 | -0.25478 | -6.673 | -0.32928 | -6.88604
-0.54779 | -4.11036 | -0.72363 | -5.98941 | -0.69354 | -5.89472 | -0.72128 | -6.17782 | -0.73779 | -6.39036 | -0.21683 | -4.81452 | -0.23463 | -6.48941 | -0.23954 | -6.39472 | -0.25428 | -6.67782 | -0.32879 | -6.89036
-0.54727 | -4.11567 | -0.72313 | -5.99324 | -0.69305 | -5.8983 | -0.72079 | -6.18198 | -0.73727 | -6.39567 | -0.2163 | -4.81548 | -0.23413 | -6.49324 | -0.23905 | -6.3983 | -0.25379 | -6.68198 | -0.32827 | -6.89567
-0.54678 | -4.12086 | -0.72262 | -5.99768 | -0.69255 | -5.90295 | -0.72029 | -6.18542 | -0.73678 | -6.40086 | -0.21582 | -4.81645 | -0.23362 | -6.49768 | -0.23855 | -6.40295 | -0.25329 | -6.68542 | -0.32778 | -6.90086
-0.54629 | -4.12475 | -0.72212 | -6.00147 | -0.69206 | -5.90776 | -0.71979 | -6.19022 | -0.73629 | -6.40475 | -0.21535 | -4.81747 | -0.23312 | -6.50147 | -0.23806 | -6.40776 | -0.25279 | -6.69022 | -0.32729 | -6.90475
-0.54581 | -4.12797 | -0.72162 | -6.00648 | -0.69156 | -5.91205 | -0.7193 | -6.19578 | -0.73581 | -6.40797 | -0.21481 | -4.8183 | -0.23262 | -6.50648 | -0.23756 | -6.41205 | -0.2523 | -6.69578 | -0.32681 | -6.90797
-0.54528 | -4.13229 | -0.72112 | -6.01012 | -0.69106 | -5.91816 | -0.71881 | -6.19953 | -0.73528 | -6.41229 | -0.21432 | -4.81928 | -0.23212 | -6.51012 | -0.23706 | -6.41816 | -0.25181 | -6.69953 | -0.32628 | -6.91229
-0.54478 | -4.13638 | -0.72062 | -6.01433 | -0.69056 | -5.92269 | -0.7183 | -6.20342 | -0.73478 | -6.41638 | -0.21387 | -4.82024 | -0.23162 | -6.51433 | -0.23655 | -6.42269 | -0.2513 | -6.70342 | -0.32578 | -6.91638
-0.54429 | -4.14102 | -0.72012 | -6.01864 | -0.69006 | -5.92737 | -0.7178 | -6.20814 | -0.73429 | -6.42102 | -0.21332 | -4.82123 | -0.23112 | -6.51864 | -0.23606 | -6.42737 | -0.2508 | -6.70814 | -0.32529 | -6.92102
-0.54379 | -4.14496 | -0.71962 | -6.02242 | -0.68957 | -5.93158 | -0.7173 | -6.21332 | -0.73379 | -6.42496 | -0.21282 | -4.82219 | -0.23062 | -6.52242 | -0.23557 | -6.43158 | -0.2503 | -6.71332 | -0.32479 | -6.92496
-0.54327 | -4.1487 | -0.71912 | -6.0258 | -0.68907 | -5.936 | -0.71681 | -6.21827 | -0.73327 | -6.4287 | -0.21233 | -4.82313 | -0.23012 | -6.5258 | -0.23507 | -6.436 | -0.24981 | -6.71827 | -0.32427 | -6.9287
-0.54278 | -4.15323 | -0.71862 | -6.03066 | -0.68857 | -5.94284 | -0.71631 | -6.22241 | -0.73278 | -6.43323 | -0.21181 | -4.82403 | -0.22962 | -6.53066 | -0.23457 | -6.44284 | -0.24931 | -6.72241 | -0.32378 | -6.93323
-0.5423 | -4.15715 | -0.71812 | -6.03559 | -0.68808 | -5.94588 | -0.71581 | -6.22615 | -0.7323 | -6.43715 | -0.21133 | -4.82498 | -0.22912 | -6.53559 | -0.23408 | -6.44588 | -0.24881 | -6.72615 | -0.3233 | -6.93715
-0.5418 | -4.16803 | -0.71762 | -6.03885 | -0.68758 | -5.95127 | -0.71532 | -6.23066 | -0.7318 | -6.44803 | -0.21083 | -4.82587 | -0.22862 | -6.53885 | -0.23358 | -6.45127 | -0.24832 | -6.73066 | -0.3228 | -6.94803
-0.54128 | -4.17812 | -0.71712 | -6.0428 | -0.68708 | -5.95592 | -0.71482 | -6.2356 | -0.73128 | -6.45812 | -0.21032 | -4.82684 | -0.22812 | -6.5428 | -0.23308 | -6.45592 | -0.24782 | -6.7356 | -0.32228 | -6.95812
-0.54079 | -4.18273 | -0.71663 | -6.04767 | -0.68659 | -5.96109 | -0.71431 | -6.2398 | -0.73079 | -6.46273 | -0.20982 | -4.82774 | -0.22763 | -6.54767 | -0.23259 | -6.46109 | -0.24731 | -6.7398 | -0.32179 | -6.96273
-0.5403 | -4.18709 | -0.71613 | -6.05213 | -0.68609 | -5.96622 | -0.71382 | -6.24474 | -0.7303 | -6.46709 | -0.20933 | -4.82871 | -0.22713 | -6.55213 | -0.23209 | -6.46622 | -0.24682 | -6.74474 | -0.3213 | -6.96709
-0.53981 | -4.19097 | -0.71563 | -6.05682 | -0.68559 | -5.9713 | -0.71332 | -6.24996 | -0.7298 | -6.47097 | -0.20882 | -4.82952 | -0.22663 | -6.55682 | -0.23159 | -6.4713 | -0.24632 | -6.74996 | -0.32081 | -6.97097
-0.5393 | -4.16929 | -0.71513 | -6.06015 | -0.68509 | -5.97646 | -0.71282 | -6.25397 | -0.7293 | -6.44929 | -0.20833 | -4.83044 | -0.22613 | -6.56015 | -0.23109 | -6.47646 | -0.24582 | -6.75397 | -0.3203 | -6.94929
-0.53878 | -4.18297 | -0.71463 | -6.06455 | -0.6846 | -5.98102 | -0.71232 | -6.2585 | -0.72878 | -6.46297 | -0.20782 | -4.83135 | -0.22563 | -6.56455 | -0.2306 | -6.48102 | -0.24532 | -6.7585 | -0.31978 | -6.96297
-0.53833 | -4.18951 | -0.71413 | -6.06867 | -0.6841 | -5.98761 | -0.71183 | -6.26404 | -0.72833 | -6.46951 | -0.20734 | -4.8322 | -0.22513 | -6.56867 | -0.2301 | -6.48761 | -0.24482 | -6.76404 | -0.31933 | -6.96951
-0.53784 | -4.19535 | -0.71363 | -6.07382 | -0.68361 | -5.99036 | -0.71133 | -6.26739 | -0.72784 | -6.47535 | -0.20684 | -4.83312 | -0.22463 | -6.57382 | -0.22961 | -6.49036 | -0.24433 | -6.76739 | -0.31884 | -6.97535
-0.53731 | -4.19985 | -0.71313 | -6.07832 | -0.68311 | -5.99577 | -0.71083 | -6.27295 | -0.72731 | -6.47985 | -0.20632 | -4.83414 | -0.22413 | -6.57832 | -0.22911 | -6.49577 | -0.24383 | -6.77295 | -0.31831 | -6.97985
-0.53678 | -4.20377 | -0.71263 | -6.08208 | -0.68261 | -6.00144 | -0.71034 | -6.27643 | -0.72678 | -6.48377 | -0.20586 | -4.83506 | -0.22363 | -6.58208 | -0.22861 | -6.50144 | -0.24334 | -6.77643 | -0.31778 | -6.98377
-0.53633 | -4.20824 | -0.71213 | -6.08573 | -0.68211 | -6.00638 | -0.70984 | -6.28136 | -0.72633 | -6.48824 | -0.20533 | -4.83599 | -0.22313 | -6.58573 | -0.22811 | -6.50638 | -0.24284 | -6.78136 | -0.31733 | -6.98824
-0.53585 | -4.21294 | -0.71163 | -6.09084 | -0.68161 | -6.01284 | -0.70934 | -6.28646 | -0.72585 | -6.49294 | -0.20483 | -4.8368 | -0.22263 | -6.59084 | -0.22761 | -6.51284 | -0.24234 | -6.78646 | -0.31685 | -6.99294
-0.53531 | -4.21734 | -0.71113 | -6.09512 | -0.68111 | -6.01736 | -0.70884 | -6.28996 | -0.72531 | -6.49734 | -0.20434 | -4.83781 | -0.22213 | -6.59512 | -0.22711 | -6.51736 | -0.24184 | -6.78996 | -0.31631 | -6.99734
-0.53479 | -4.22098 | -0.71063 | -6.10005 | -0.68061 | -6.02274 | -0.70835 | -6.29432 | -0.72479 | -6.50098 | -0.20382 | -4.83879 | -0.22163 | -6.60005 | -0.22661 | -6.52274 | -0.24135 | -6.79432 | -0.31579 | -7.00098
-0.53433 | -4.22656 | -0.71014 | -6.10286 | -0.68012 | -6.02824 | -0.70784 | -6.3005 | -0.72433 | -6.50656 | -0.20332 | -4.83972 | -0.22114 | -6.60286 | -0.22612 | -6.52824 | -0.24084 | -6.8005 | -0.31533 | -7.00656
-0.53387 | -4.23107 | -0.70963 | -6.10746 | -0.67963 | -6.03255 | -0.70735 | -6.3039 | -0.72387 | -6.51107 | -0.20283 | -4.84065 | -0.22063 | -6.60746 | -0.22562 | -6.53255 | -0.24035 | -6.8039 | -0.31487 | -7.01107
-0.5333 | -4.23615 | -0.70914 | -6.11256 | -0.67913 | -6.03776 | -0.70685 | -6.30841 | -0.7233 | -6.51615 | -0.20233 | -4.84148 | -0.22014 | -6.61256 | -0.22513 | -6.53776 | -0.23985 | -6.80841 | -0.3143 | -7.01615
-0.53282 | -4.24008 | -0.70863 | -6.11702 | -0.67863 | -6.04292 | -0.70635 | -6.31384 | -0.72282 | -6.52008 | -0.20182 | -4.84252 | -0.21964 | -6.61702 | -0.22464 | -6.54292 | -0.23935 | -6.81384 | -0.31382 | -7.02008
-0.53232 | -4.24617 | -0.70785 | -6.12599 | -0.67813 | -6.04857 | -0.70587 | -6.31823 | -0.72232 | -6.52617 | -0.20133 | -4.8435 | -0.21885 | -6.62599 | -0.22413 | -6.54857 | -0.23887 | -6.81823 | -0.31332 | -7.02617
-0.53185 | -4.26278 | -0.70734 | -6.12785 | -0.67764 | -6.05319 | -0.70535 | -6.32569 | -0.72185 | -6.54278 | -0.20083 | -4.84429 | -0.21834 | -6.62785 | -0.22364 | -6.55319 | -0.23835 | -6.82569 | -0.31285 | -7.04278
-0.53134 | -4.26735 | -0.70684 | -6.13232 | -0.67713 | -6.05824 | -0.70485 | -6.33033 | -0.72134 | -6.54735 | -0.20032 | -4.84519 | -0.21784 | -6.63232 | -0.22313 | -6.55824 | -0.23785 | -6.83033 | -0.31234 | -7.04735
-0.5308 | -4.27208 | -0.70635 | -6.13621 | -0.67663 | -6.06428 | -0.70436 | -6.3338 | -0.7208 | -6.55208 | -0.19982 | -4.84616 | -0.21735 | -6.63621 | -0.22264 | -6.56428 | -0.23736 | -6.8338 | -0.3118 | -7.05208
-0.53033 | -4.27541 | -0.70585 | -6.13987 | -0.67614 | -6.06882 | -0.70386 | -6.33855 | -0.72033 | -6.55541 | -0.19933 | -4.84706 | -0.21685 | -6.63987 | -0.22214 | -6.56882 | -0.23686 | -6.83855 | -0.31133 | -7.05541
-0.52986 | -4.23343 | -0.70536 | -6.14445 | -0.67565 | -6.07509 | -0.70336 | -6.34269 | -0.71986 | -6.51343 | -0.19883 | -4.84801 | -0.21636 | -6.64445 | -0.22165 | -6.57509 | -0.23636 | -6.84269 | -0.31086 | -7.01343
-0.52933 | -4.26453 | -0.70486 | -6.14881 | -0.67515 | -6.08105 | -0.70286 | -6.3479 | -0.71933 | -6.54453 | -0.19833 | -4.84894 | -0.21586 | -6.64881 | -0.22115 | -6.58105 | -0.23586 | -6.8479 | -0.31033 | -7.04453
-0.5288 | -4.27305 | -0.70436 | -6.15371 | -0.67465 | -6.0855 | -0.70237 | -6.35317 | -0.7188 | -6.55305 | -0.19784 | -4.84995 | -0.21536 | -6.65371 | -0.22065 | -6.5855 | -0.23536 | -6.85317 | -0.3098 | -7.05305
-0.52834 | -4.28082 | -0.70386 | -6.15781 | -0.67415 | -6.09093 | -0.70187 | -6.35843 | -0.71833 | -6.56082 | -0.19734 | -4.85084 | -0.21486 | -6.65781 | -0.22015 | -6.59093 | -0.23487 | -6.85843 | -0.30934 | -7.06082
-0.52785 | -4.28805 | -0.70337 | -6.16268 | -0.67365 | -6.09645 | -0.70137 | -6.36243 | -0.71785 | -6.56805 | -0.19683 | -4.85192 | -0.21437 | -6.66268 | -0.21965 | -6.59645 | -0.23438 | -6.86243 | -0.30885 | -7.06805
-0.52731 | -4.29099 | -0.70287 | -6.16746 | -0.67316 | -6.10233 | -0.70088 | -6.36739 | -0.71731 | -6.57099 | -0.19633 | -4.8528 | -0.21387 | -6.66746 | -0.21915 | -6.60233 | -0.23388 | -6.86739 | -0.30831 | -7.07099
-0.52681 | -4.29591 | -0.70237 | -6.1708 | -0.67266 | -6.10707 | -0.70038 | -6.37342 | -0.71681 | -6.57591 | -0.19583 | -4.85367 | -0.21337 | -6.6708 | -0.21866 | -6.60707 | -0.23338 | -6.87342 | -0.30781 | -7.07591
-0.52634 | -4.30036 | -0.70187 | -6.17707 | -0.67216 | -6.11221 | -0.69988 | -6.37734 | -0.71634 | -6.58036 | -0.19532 | -4.85479 | -0.21287 | -6.67707 | -0.21816 | -6.61221 | -0.23288 | -6.87734 | -0.30734 | -7.08036
-0.52587 | -4.30513 | -0.70137 | -6.18068 | -0.67167 | -6.11983 | -0.69938 | -6.3826 | -0.71587 | -6.58513 | -0.19483 | -4.85568 | -0.21238 | -6.68068 | -0.21767 | -6.61983 | -0.23238 | -6.8826 | -0.30687 | -7.08513
-0.52536 | -4.31148 | -0.70088 | -6.18444 | -0.67117 | -6.12489 | -0.69888 | -6.38693 | -0.71536 | -6.59148 | -0.19433 | -4.85661 | -0.21188 | -6.68444 | -0.21717 | -6.62489 | -0.23188 | -6.88693 | -0.30636 | -7.09148
-0.52482 | -4.31728 | -0.70038 | -6.18918 | -0.67067 | -6.12998 | -0.69838 | -6.39383 | -0.71482 | -6.59728 | -0.19381 | -4.85776 | -0.21138 | -6.68918 | -0.21667 | -6.62998 | -0.23138 | -6.89383 | -0.30582 | -7.09728
-0.52434 | -4.32016 | -0.69988 | -6.19402 | -0.67017 | -6.13553 | -0.69789 | -6.39773 | -0.71433 | -6.60016 | -0.19334 | -4.85868 | -0.21088 | -6.69402 | -0.21617 | -6.63553 | -0.23089 | -6.89773 | -0.30534 | -7.10016
-0.52386 | -4.32568 | -0.69938 | -6.19911 | -0.66968 | -6.14063 | -0.69739 | -6.40335 | -0.71386 | -6.60568 | -0.19285 | -4.85967 | -0.21038 | -6.69911 | -0.21568 | -6.64063 | -0.23039 | -6.90335 | -0.30486 | -7.10568
-0.52334 | -4.33072 | -0.69889 | -6.20313 | -0.66917 | -6.14847 | -0.69689 | -6.40587 | -0.71334 | -6.61072 | -0.19233 | -4.86056 | -0.20989 | -6.70313 | -0.21517 | -6.64847 | -0.22989 | -6.90587 | -0.30434 | -7.11072
-0.52283 | -4.33616 | -0.69839 | -6.20806 | -0.66868 | -6.15104 | -0.69639 | -6.41242 | -0.71283 | -6.61616 | -0.19182 | -4.86144 | -0.20939 | -6.70806 | -0.21468 | -6.65104 | -0.22939 | -6.91242 | -0.30383 | -7.11616
-0.52234 | -4.3542 | -0.69789 | -6.21204 | -0.66818 | -6.15805 | -0.69589 | -6.41698 | -0.71234 | -6.6342 | -0.19138 | -4.86247 | -0.20889 | -6.71204 | -0.21418 | -6.65805 | -0.22889 | -6.91698 | -0.30334 | -7.1342
-0.52187 | -4.35885 | -0.6974 | -6.21698 | -0.66768 | -6.16383 | -0.69539 | -6.42296 | -0.71187 | -6.63885 | -0.19084 | -4.86351 | -0.2084 | -6.71698 | -0.21369 | -6.66383 | -0.22839 | -6.92296 | -0.30287 | -7.13885
-0.52136 | -4.36418 | -0.6969 | -6.22029 | -0.66718 | -6.16882 | -0.69489 | -6.43032 | -0.71136 | -6.64418 | -0.19034 | -4.86435 | -0.2079 | -6.72029 | -0.21318 | -6.66882 | -0.22789 | -6.93032 | -0.30236 | -7.14418
-0.52083 | -4.3692 | -0.6964 | -6.22589 | -0.66669 | -6.17455 | -0.6944 | -6.43278 | -0.71083 | -6.6492 | -0.18988 | -4.86543 | -0.2074 | -6.72589 | -0.21269 | -6.67455 | -0.2274 | -6.93278 | -0.30183 | -7.1492
-0.52035 | -4.37473 | -0.6959 | -6.23102 | -0.66619 | -6.18011 | -0.6939 | -6.43736 | -0.71035 | -6.65473 | -0.18935 | -4.86639 | -0.2069 | -6.73102 | -0.21219 | -6.68011 | -0.2269 | -6.93736 | -0.30135 | -7.15473
-0.51986 | -4.35175 | -0.69541 | -6.23593 | -0.6657 | -6.18638 | -0.6934 | -6.444 | -0.70986 | -6.63175 | -0.18884 | -4.86744 | -0.20641 | -6.73593 | -0.21169 | -6.68638 | -0.2264 | -6.944 | -0.30086 | -7.13175
-0.51934 | -4.36553 | -0.6949 | -6.24061 | -0.66519 | -6.1916 | -0.6929 | -6.44894 | -0.70933 | -6.64553 | -0.18834 | -4.86829 | -0.20591 | -6.74061 | -0.21119 | -6.6916 | -0.2259 | -6.94894 | -0.30034 | -7.14553
-0.51882 | -4.37396 | -0.6944 | -6.24586 | -0.66469 | -6.19672 | -0.69241 | -6.45455 | -0.70882 | -6.65396 | -0.18784 | -4.86935 | -0.2054 | -6.74586 | -0.21069 | -6.69672 | -0.2254 | -6.95455 | -0.29982 | -7.15396
-0.51834 | -4.37947 | -0.69391 | -6.2508 | -0.66419 | -6.20285 | -0.6919 | -6.46069 | -0.70834 | -6.65947 | -0.18732 | -4.87035 | -0.20491 | -6.7508 | -0.21019 | -6.70285 | -0.2249 | -6.96069 | -0.29934 | -7.15947
-0.51785 | -4.38517 | -0.69341 | -6.2555 | -0.6637 | -6.20914 | -0.6914 | -6.46572 | -0.70785 | -6.66517 | -0.18682 | -4.87134 | -0.20441 | -6.7555 | -0.2097 | -6.70914 | -0.2244 | -6.96572 | -0.29885 | -7.16517
-0.51735 | -4.39158 | -0.69291 | -6.25946 | -0.6632 | -6.21437 | -0.6909 | -6.47119 | -0.70735 | -6.67158 | -0.18633 | -4.87246 | -0.20391 | -6.75946 | -0.2092 | -6.71437 | -0.2239 | -6.97119 | -0.29835 | -7.17158
-0.51684 | -4.39745 | -0.69242 | -6.26379 | -0.6627 | -6.22195 | -0.69041 | -6.47796 | -0.70684 | -6.67745 | -0.18582 | -4.87339 | -0.20342 | -6.76379 | -0.2087 | -6.72195 | -0.22341 | -6.97796 | -0.29784 | -7.17745
-0.51635 | -4.40317 | -0.69192 | -6.26955 | -0.66221 | -6.22939 | -0.68991 | -6.48204 | -0.70635 | -6.68317 | -0.18533 | -4.87439 | -0.20292 | -6.76955 | -0.20821 | -6.72939 | -0.22291 | -6.98204 | -0.29735 | -7.18317
-0.51586 | -4.40676 | -0.69142 | -6.27449 | -0.66171 | -6.23416 | -0.68941 | -6.48751 | -0.70586 | -6.68676 | -0.18483 | -4.87546 | -0.20242 | -6.77449 | -0.20771 | -6.73416 | -0.22241 | -6.98751 | -0.29686 | -7.18676
-0.51536 | -4.41409 | -0.69092 | -6.2793 | -0.66121 | -6.2403 | -0.68891 | -6.4923 | -0.70536 | -6.69409 | -0.18432 | -4.87638 | -0.20192 | -6.7793 | -0.20721 | -6.7403 | -0.22191 | -6.9923 | -0.29636 | -7.19409
-0.51484 | -4.4188 | -0.69043 | -6.28382 | -0.66071 | -6.24692 | -0.68842 | -6.49938 | -0.70484 | -6.6988 | -0.18383 | -4.87718 | -0.20143 | -6.78382 | -0.20671 | -6.74692 | -0.22142 | -6.99938 | -0.29584 | -7.1988
-0.51436 | -4.4245 | -0.68993 | -6.28871 | -0.66021 | -6.25241 | -0.68792 | -6.50348 | -0.70436 | -6.7045 | -0.18334 | -4.8782 | -0.20093 | -6.78871 | -0.20621 | -6.75241 | -0.22092 | -7.00348 | -0.29536 | -7.2045
-0.51387 | -4.43007 | -0.68943 | -6.29228 | -0.65972 | -6.25693 | -0.68742 | -6.50919 | -0.70387 | -6.71007 | -0.18283 | -4.87928 | -0.20043 | -6.79228 | -0.20572 | -6.75693 | -0.22042 | -7.00919 | -0.29487 | -7.21007
-0.51336 | -4.43464 | -0.68894 | -6.29785 | -0.65922 | -6.26519 | -0.68692 | -6.51629 | -0.70336 | -6.71464 | -0.18233 | -4.88024 | -0.19994 | -6.79785 | -0.20522 | -6.76519 | -0.21992 | -7.01629 | -0.29436 | -7.21464
-0.51282 | -4.44969 | -0.68844 | -6.30395 | -0.65871 | -6.27413 | -0.68642 | -6.52187 | -0.70282 | -6.72969 | -0.18186 | -4.88124 | -0.19944 | -6.80395 | -0.20471 | -6.77413 | -0.21942 | -7.02187 | -0.29382 | -7.22969
-0.51236 | -4.4627 | -0.68794 | -6.30874 | -0.65822 | -6.27793 | -0.68593 | -6.52661 | -0.70236 | -6.7427 | -0.18134 | -4.88238 | -0.19894 | -6.80874 | -0.20422 | -6.77793 | -0.21893 | -7.02661 | -0.29336 | -7.2427
-0.51189 | -4.46846 | -0.68744 | -6.31457 | -0.65772 | -6.28354 | -0.68543 | -6.53312 | -0.70189 | -6.74846 | -0.18087 | -4.88348 | -0.19845 | -6.81457 | -0.20372 | -6.78354 | -0.21843 | -7.03312 | -0.29289 | -7.24846
-0.51137 | -4.47407 | -0.68694 | -6.31871 | -0.65722 | -6.29012 | -0.68493 | -6.53967 | -0.70137 | -6.75407 | -0.18038 | -4.88449 | -0.19794 | -6.81871 | -0.20322 | -6.79012 | -0.21793 | -7.03967 | -0.29237 | -7.25407
-0.51085 | -4.48026 | -0.68645 | -6.32407 | -0.65672 | -6.29757 | -0.68444 | -6.5458 | -0.70085 | -6.76026 | -0.17985 | -4.88542 | -0.19745 | -6.82407 | -0.20272 | -6.79757 | -0.21744 | -7.0458 | -0.29185 | -7.26026
-0.51036 | -4.43351 | -0.68595 | -6.32875 | -0.65622 | -6.30352 | -0.68393 | -6.5504 | -0.70036 | -6.71351 | -0.17935 | -4.88645 | -0.19695 | -6.82875 | -0.20222 | -6.80352 | -0.21693 | -7.0504 | -0.29136 | -7.21351
-0.50989 | -4.46832 | -0.68545 | -6.33407 | -0.65573 | -6.31072 | -0.68344 | -6.5559 | -0.69989 | -6.74832 | -0.17886 | -4.88753 | -0.19645 | -6.83407 | -0.20173 | -6.81072 | -0.21643 | -7.0559 | -0.29089 | -7.24832
-0.50938 | -4.47826 | -0.68496 | -6.33999 | -0.65523 | -6.31919 | -0.68294 | -6.56415 | -0.69938 | -6.75826 | -0.17836 | -4.88856 | -0.19596 | -6.83999 | -0.20123 | -6.81919 | -0.21594 | -7.06415 | -0.29038 | -7.25826
-0.5089 | -4.4867 | -0.68446 | -6.34506 | -0.65473 | -6.32612 | -0.68243 | -6.56914 | -0.69889 | -6.7667 | -0.17784 | -4.88963 | -0.19546 | -6.84506 | -0.20073 | -6.82612 | -0.21543 | -7.06914 | -0.2899 | -7.2667
-0.50836 | -4.49191 | -0.68397 | -6.34892 | -0.65423 | -6.33254 | -0.68194 | -6.57356 | -0.69836 | -6.77191 | -0.17735 | -4.8908 | -0.19497 | -6.84892 | -0.20023 | -6.83254 | -0.21494 | -7.07356 | -0.28936 | -7.27191
-0.50789 | -4.49821 | -0.68347 | -6.35538 | -0.65374 | -6.33604 | -0.68144 | -6.57935 | -0.69789 | -6.77821 | -0.17686 | -4.89183 | -0.19447 | -6.85538 | -0.19974 | -6.83604 | -0.21444 | -7.07935 | -0.28889 | -7.27821
-0.50742 | -4.50544 | -0.68297 | -6.3597 | -0.65324 | -6.34663 | -0.68094 | -6.58793 | -0.69742 | -6.78544 | -0.17635 | -4.89289 | -0.19397 | -6.8597 | -0.19924 | -6.84663 | -0.21394 | -7.08793 | -0.28842 | -7.28544
-0.50685 | -4.51105 | -0.68247 | -6.3664 | -0.65274 | -6.35276 | -0.68045 | -6.59436 | -0.69685 | -6.79105 | -0.17585 | -4.89382 | -0.19347 | -6.8664 | -0.19874 | -6.85276 | -0.21345 | -7.09436 | -0.28785 | -7.29105
-0.50636 | -4.51883 | -0.68197 | -6.37155 | -0.65223 | -6.35877 | -0.67995 | -6.60095 | -0.69636 | -6.79883 | -0.17536 | -4.89498 | -0.19297 | -6.87155 | -0.19823 | -6.85877 | -0.21295 | -7.10095 | -0.28736 | -7.29883
-0.5059 | -4.52381 | -0.68147 | -6.37735 | -0.65174 | -6.36395 | -0.67945 | -6.60546 | -0.6959 | -6.80381 | -0.17486 | -4.8961 | -0.19247 | -6.87735 | -0.19774 | -6.86395 | -0.21245 | -7.10546 | -0.2869 | -7.30381
-0.50538 | -4.53114 | -0.68097 | -6.38279 | -0.65124 | -6.37058 | -0.67894 | -6.61079 | -0.69538 | -6.81114 | -0.17435 | -4.8972 | -0.19197 | -6.88279 | -0.19724 | -6.87058 | -0.21194 | -7.11079 | -0.28638 | -7.31114
-0.50484 | -4.53709 | -0.68047 | -6.38809 | -0.65074 | -6.37857 | -0.67845 | -6.61879 | -0.69484 | -6.81709 | -0.17386 | -4.89824 | -0.19147 | -6.88809 | -0.19674 | -6.87857 | -0.21145 | -7.11879 | -0.28584 | -7.31709
-0.50436 | -4.54422 | -0.67998 | -6.3959 | -0.65024 | -6.38434 | -0.67795 | -6.62371 | -0.69436 | -6.82422 | -0.17336 | -4.89943 | -0.19098 | -6.8959 | -0.19624 | -6.88434 | -0.21095 | -7.12371 | -0.28536 | -7.32422
-0.50389 | -4.55164 | -0.67948 | -6.40067 | -0.64975 | -6.39225 | -0.67745 | -6.63118 | -0.69389 | -6.83164 | -0.17286 | -4.90051 | -0.19048 | -6.90067 | -0.19575 | -6.89225 | -0.21045 | -7.13118 | -0.28489 | -7.33164
-0.50337 | -4.55849 | -0.67898 | -6.40603 | -0.64925 | -6.40108 | -0.67695 | -6.63543 | -0.69337 | -6.83849 | -0.17236 | -4.90154 | -0.18998 | -6.90603 | -0.19525 | -6.90108 | -0.20995 | -7.13543 | -0.28437 | -7.33849
-0.50285 | -4.58137 | -0.67848 | -6.41087 | -0.64875 | -6.40864 | -0.67646 | -6.6436 | -0.69285 | -6.86137 | -0.17186 | -4.90258 | -0.18948 | -6.91087 | -0.19475 | -6.90864 | -0.20946 | -7.1436 | -0.28385 | -7.36137
-0.50237 | -4.58681 | -0.67799 | -6.4169 | -0.64825 | -6.41676 | -0.67596 | -6.65141 | -0.69237 | -6.86681 | -0.17135 | -4.90374 | -0.18899 | -6.9169 | -0.19425 | -6.91676 | -0.20896 | -7.15141 | -0.28337 | -7.36681
-0.50189 | -4.59305 | -0.67749 | -6.42278 | -0.64775 | -6.42319 | -0.67546 | -6.65885 | -0.69189 | -6.87305 | -0.17086 | -4.90487 | -0.18849 | -6.92278 | -0.19375 | -6.92319 | -0.20846 | -7.15885 | -0.28289 | -7.37305
-0.5014 | -4.60265 | -0.677 | -6.42547 | -0.64726 | -6.42991 | -0.67497 | -6.66442 | -0.6914 | -6.88265 | -0.17036 | -4.906 | -0.188 | -6.92547 | -0.19326 | -6.92991 | -0.20797 | -7.16442 | -0.2824 | -7.38265
-0.50087 | -4.60749 | -0.6765 | -6.43368 | -0.64676 | -6.43907 | -0.67447 | -6.67545 | -0.69087 | -6.88749 | -0.16984 | -4.90713 | -0.18749 | -6.93368 | -0.19276 | -6.93907 | -0.20747 | -7.17545 | -0.28187 | -7.38749
-0.49593 | -4.58279 | -0.676 | -6.43836 | -0.64626 | -6.44803 | -0.67397 | -6.68047 | -0.69037 | -6.86067 | -0.16936 | -4.90828 | -0.187 | -6.93836 | -0.19226 | -6.94803 | -0.20697 | -7.18047 | -0.28137 | -7.36067
-0.49544 | -4.59072 | -0.6755 | -6.44588 | -0.64576 | -6.45694 | -0.67347 | -6.68701 | -0.68991 | -6.87637 | -0.16886 | -4.9095 | -0.1865 | -6.94588 | -0.19176 | -6.95694 | -0.20647 | -7.18701 | -0.28091 | -7.37637
-0.49494 | -4.59799 | -0.675 | -6.45218 | -0.64526 | -6.46263 | -0.67296 | -6.69244 | -0.6894 | -6.88533 | -0.16835 | -4.91071 | -0.186 | -6.95218 | -0.19126 | -6.96263 | -0.20596 | -7.19244 | -0.28041 | -7.38533
-0.49443 | -4.60598 | -0.67451 | -6.4586 | -0.64477 | -6.47215 | -0.67247 | -6.70138 | -0.68887 | -6.89377 | -0.16785 | -4.91147 | -0.18551 | -6.9586 | -0.19077 | -6.97215 | -0.20547 | -7.20138 | -0.27987 | -7.39377
-0.49396 | -4.61437 | -0.67401 | -6.46368 | -0.64427 | -6.4811 | -0.67197 | -6.70835 | -0.68837 | -6.9043 | -0.16742 | -4.91266 | -0.18501 | -6.96368 | -0.19027 | -6.9811 | -0.20497 | -7.20835 | -0.27937 | -7.4043
-0.49345 | -4.62292 | -0.67351 | -6.47009 | -0.64377 | -6.48856 | -0.67148 | -6.71756 | -0.6879 | -6.91286 | -0.16687 | -4.91394 | -0.18451 | -6.97009 | -0.18977 | -6.98856 | -0.20448 | -7.21756 | -0.2789 | -7.41286
-0.49294 | -4.63176 | -0.67301 | -6.4762 | -0.64328 | -6.49855 | -0.67097 | -6.72586 | -0.6874 | -6.91678 | -0.16636 | -4.91511 | -0.18401 | -6.9762 | -0.18928 | -6.99855 | -0.20397 | -7.22586 | -0.2784 | -7.41678
-0.49248 | -4.64039 | -0.67251 | -6.48186 | -0.64277 | -6.50448 | -0.67047 | -6.7318 | -0.68686 | -6.92487 | -0.16591 | -4.91618 | -0.18351 | -6.98186 | -0.18877 | -7.00448 | -0.20347 | -7.2318 | -0.27786 | -7.42487
-0.49194 | -4.65002 | -0.67202 | -6.48779 | -0.64227 | -6.51309 | -0.66998 | -6.73952 | -0.68638 | -6.93231 | -0.16538 | -4.91732 | -0.18302 | -6.98779 | -0.18827 | -7.01309 | -0.20298 | -7.23952 | -0.27738 | -7.43231
-0.49146 | -4.65933 | -0.67151 | -6.49543 | -0.64178 | -6.52154 | -0.66948 | -6.74767 | -0.68589 | -6.93838 | -0.16488 | -4.91863 | -0.18251 | -6.99543 | -0.18778 | -7.02154 | -0.20247 | -7.24767 | -0.27689 | -7.43838
-0.49096 | -4.66903 | -0.67102 | -6.50009 | -0.64128 | -6.52981 | -0.66898 | -6.75402 | -0.68539 | -6.94717 | -0.16438 | -4.91993 | -0.18202 | -7.00009 | -0.18728 | -7.02981 | -0.20198 | -7.25402 | -0.27639 | -7.44717
-0.49044 | -4.67906 | -0.67052 | -6.50887 | -0.64078 | -6.53887 | -0.66848 | -6.76473 | -0.68488 | -6.95656 | -0.16389 | -4.92101 | -0.18152 | -7.00887 | -0.18678 | -7.03887 | -0.20148 | -7.26473 | -0.27587 | -7.45656
-0.48995 | -4.68936 | -0.67002 | -6.5147 | -0.64028 | -6.54851 | -0.66798 | -6.76637 | -0.68439 | -6.96312 | -0.16335 | -4.92229 | -0.18102 | -7.0147 | -0.18628 | -7.04851 | -0.20098 | -7.26637 | -0.27539 | -7.46312
-0.48945 | -4.69962 | -0.66952 | -6.5211 | -0.63978 | -6.56016 | -0.66748 | -6.77844 | -0.68389 | -6.97492 | -0.16286 | -4.92352 | -0.18052 | -7.0211 | -0.18578 | -7.06016 | -0.20049 | -7.27844 | -0.27489 | -7.47492
-0.48895 | -4.71103 | -0.66902 | -6.52922 | -0.63928 | -6.56844 | -0.66699 | -6.7897 | -0.68339 | -6.97989 | -0.16237 | -4.92481 | -0.18002 | -7.02922 | -0.18528 | -7.06844 | -0.19999 | -7.2897 | -0.27439 | -7.47989
-0.48844 | -4.72209 | -0.66852 | -6.53484 | -0.63878 | -6.57611 | -0.66649 | -6.79647 | -0.68287 | -7.00597 | -0.16185 | -4.92611 | -0.17952 | -7.03484 | -0.18478 | -7.07611 | -0.19949 | -7.29647 | -0.27387 | -7.50597
-0.48795 | -4.73405 | -0.66802 | -6.54188 | -0.63828 | -6.59091 | -0.66599 | -6.79982 | -0.68238 | -7.01537 | -0.16136 | -4.92743 | -0.17902 | -7.04188 | -0.18428 | -7.09091 | -0.19899 | -7.29982 | -0.27338 | -7.51537
-0.48746 | -4.74657 | -0.66753 | -6.54872 | -0.63779 | -6.59914 | -0.66548 | -6.81649 | -0.6819 | -7.02375 | -0.16087 | -4.92879 | -0.17852 | -7.04872 | -0.18379 | -7.09914 | -0.19848 | -7.31649 | -0.2729 | -7.52375
-0.48695 | -4.75937 | -0.66703 | -6.55869 | -0.63729 | -6.6087 | -0.66499 | -6.81839 | -0.6814 | -7.0309 | -0.16036 | -4.93001 | -0.17803 | -7.05869 | -0.18329 | -7.1087 | -0.19799 | -7.31839 | -0.2724 | -7.5309
-0.48644 | -4.77272 | -0.66653 | -6.56256 | -0.63679 | -6.62361 | -0.66449 | -6.82991 | -0.68088 | -7.0442 | -0.15986 | -4.93062 | -0.17753 | -7.06256 | -0.18279 | -7.12361 | -0.19749 | -7.32991 | -0.27188 | -7.5442
-0.48596 | -4.78599 | -0.66604 | -6.56722 | -0.63629 | -6.62825 | -0.66399 | -6.84057 | -0.68038 | -7.00216 | -0.15939 | -4.93247 | -0.17704 | -7.06722 | -0.18229 | -7.12825 | -0.19699 | -7.34057 | -0.27138 | -7.50216
-0.48546 | -4.80092 | -0.66553 | -6.57472 | -0.63579 | -6.63794 | -0.66349 | -6.84676 | -0.6799 | -7.0275 | -0.15887 | -4.93386 | -0.17653 | -7.07472 | -0.18179 | -7.13794 | -0.19649 | -7.34676 | -0.2709 | -7.5275
-0.48496 | -4.81523 | -0.66504 | -6.58229 | -0.63529 | -6.64493 | -0.66299 | -6.85836 | -0.67939 | -7.04668 | -0.15836 | -4.93515 | -0.17604 | -7.08229 | -0.18129 | -7.14493 | -0.19599 | -7.35836 | -0.27039 | -7.54668
-0.48446 | -4.83121 | -0.66454 | -6.58949 | -0.63479 | -6.65989 | -0.66251 | -6.86721 | -0.67887 | -7.05353 | -0.15789 | -4.93671 | -0.17554 | -7.08949 | -0.18079 | -7.15989 | -0.19551 | -7.36721 | -0.26987 | -7.55353
-0.48396 | -4.84753 | -0.66405 | -6.59664 | -0.63429 | -6.67136 | -0.662 | -6.87853 | -0.67838 | -7.06628 | -0.15737 | -4.9381 | -0.17505 | -7.09664 | -0.18029 | -7.17136 | -0.195 | -7.37853 | -0.26938 | -7.56628
-0.48346 | -4.86454 | -0.66354 | -6.60638 | -0.6338 | -6.68323 | -0.6615 | -6.88406 | -0.6779 | -7.07383 | -0.15687 | -4.9394 | -0.17454 | -7.10638 | -0.1798 | -7.18323 | -0.1945 | -7.38406 | -0.2689 | -7.57383
-0.48296 | -4.88334 | -0.66305 | -6.61092 | -0.6333 | -6.69082 | -0.661 | -6.89146 | -0.6774 | -7.08555 | -0.15637 | -4.94082 | -0.17405 | -7.11092 | -0.1793 | -7.19082 | -0.194 | -7.39146 | -0.2684 | -7.58555
-0.48247 | -4.90166 | -0.66255 | -6.61921 | -0.6328 | -6.70379 | -0.6605 | -6.90363 | -0.67687 | -7.09548 | -0.15587 | -4.94231 | -0.17355 | -7.11921 | -0.1788 | -7.20379 | -0.1935 | -7.40363 | -0.26787 | -7.59548
-0.48196 | -4.92205 | -0.66205 | -6.62962 | -0.6323 | -6.71695 | -0.66 | -6.91313 | -0.67638 | -7.1042 | -0.15537 | -4.94387 | -0.17305 | -7.12962 | -0.1783 | -7.21695 | -0.193 | -7.41313 | -0.26738 | -7.6042
-0.48127 | -4.96061 | -0.66155 | -6.63421 | -0.6318 | -6.73062 | -0.6595 | -6.9253 | -0.67591 | -7.116 | -0.15488 | -4.94531 | -0.17255 | -7.13421 | -0.1778 | -7.23062 | -0.1925 | -7.4253 | -0.26691 | -7.616
-0.48078 | -4.98255 | -0.66105 | -6.64189 | -0.6313 | -6.73635 | -0.659 | -6.93684 | -0.67517 | -7.24522 | -0.15437 | -4.94696 | -0.17205 | -7.14189 | -0.1773 | -7.23635 | -0.19201 | -7.43684 | -0.26617 | -7.74522
-0.4803 | -5.00529 | -0.66055 | -6.65158 | -0.6308 | -6.74799 | -0.65851 | -6.94213 | -0.67469 | -7.1985 | -0.15386 | -4.94838 | -0.17155 | -7.15158 | -0.1768 | -7.24799 | -0.19151 | -7.44213 | -0.26569 | -7.6985
-0.47983 | -5.03065 | -0.66005 | -6.65773 | -0.63031 | -6.76047 | -0.658 | -6.95718 | -0.67419 | -7.19952 | -0.15337 | -4.94976 | -0.17105 | -7.15773 | -0.17631 | -7.26047 | -0.19101 | -7.45718 | -0.26519 | -7.69952
-0.47932 | -5.05793 | -0.65955 | -6.66537 | -0.62981 | -6.77774 | -0.65751 | -6.97057 | -0.67364 | -7.20888 | -0.15287 | -4.95143 | -0.17056 | -7.16537 | -0.17581 | -7.27774 | -0.19051 | -7.47057 | -0.26464 | -7.70888
-0.47884 | -5.08704 | -0.65906 | -6.67802 | -0.6293 | -6.79232 | -0.65701 | -6.97809 | -0.67319 | -7.22108 | -0.15236 | -4.95313 | -0.17006 | -7.17802 | -0.1753 | -7.29232 | -0.19001 | -7.47809 | -0.26419 | -7.72108
-0.47836 | -5.11832 | -0.65856 | -6.68459 | -0.62881 | -6.80114 | -0.65651 | -6.99276 | -0.6727 | -7.25006 | -0.15186 | -4.95462 | -0.16956 | -7.18459 | -0.1748 | -7.30114 | -0.18951 | -7.49276 | -0.2637 | -7.75006
-0.47787 | -5.15325 | -0.65806 | -6.69084 | -0.6283 | -6.81921 | -0.65601 | -7.00399 | -0.67222 | -7.26698 | -0.15138 | -4.95636 | -0.16906 | -7.19084 | -0.1743 | -7.31921 | -0.18901 | -7.50399 | -0.26322 | -7.76698
-0.47737 | -5.19191 | -0.65756 | -6.70173 | -0.62781 | -6.83332 | -0.65551 | -7.01461 | -0.67174 | -7.28069 | -0.15087 | -4.95801 | -0.16856 | -7.20173 | -0.17381 | -7.33332 | -0.18851 | -7.51461 | -0.26274 | -7.78069
-0.4769 | -5.23468 | -0.65706 | -6.70833 | -0.62731 | -6.84499 | -0.65501 | -7.0265 | -0.67118 | -7.29136 | -0.15038 | -4.95965 | -0.16806 | -7.20833 | -0.17331 | -7.34499 | -0.18801 | -7.5265 | -0.26218 | -7.79136
-0.47645 | -5.28272 | -0.65657 | -6.71946 | -0.62681 | -6.86448 | -0.65452 | -7.0414 | -0.67071 | -7.30688 | -0.14988 | -4.96156 | -0.16757 | -7.21946 | -0.17281 | -7.36448 | -0.18752 | -7.5414 | -0.26171 | -7.80688
-0.47592 | -5.33613 | -0.65607 | -6.72726 | -0.62631 | -6.87411 | -0.65402 | -7.05333 | -0.67023 | -7.25633 | -0.14937 | -4.96342 | -0.16707 | -7.22726 | -0.17231 | -7.37411 | -0.18702 | -7.55333 | -0.26123 | -7.75633
-0.47544 | -5.39946 | -0.65557 | -6.73672 | -0.62581 | -6.89975 | -0.65351 | -7.0721 | -0.66968 | -7.28061 | -0.14887 | -4.96522 | -0.16657 | -7.23672 | -0.17181 | -7.39975 | -0.18651 | -7.5721 | -0.26068 | -7.78061
-0.47498 | -5.47302 | -0.65507 | -6.74588 | -0.62517 | -7.17668 | -0.65301 | -7.07913 | -0.66918 | -7.30728 | -0.14837 | -4.96713 | -0.16607 | -7.24588 | -0.17117 | -7.67668 | -0.18601 | -7.57913 | -0.26018 | -7.80728
-0.47448 | -5.56233 | -0.65457 | -6.75761 | -0.62464 | -7.10236 | -0.65251 | -7.09879 | -0.66872 | -7.32963 | -0.14787 | -4.96903 | -0.16557 | -7.25761 | -0.17064 | -7.60236 | -0.18551 | -7.59879 | -0.25972 | -7.82963
-0.47399 | -5.67706 | -0.65407 | -6.76291 | -0.62414 | -7.10724 | -0.65201 | -7.1089 | -0.66825 | -7.3424 | -0.14736 | -4.97079 | -0.16507 | -7.26291 | -0.17014 | -7.60724 | -0.18501 | -7.6089 | -0.25926 | -7.8424
-0.47351 | -5.83387 | -0.65358 | -6.76993 | -0.62364 | -7.12405 | -0.65152 | -7.1246 | -0.66774 | -7.36394 | -0.14687 | -4.97271 | -0.16458 | -7.26993 | -0.16964 | -7.62405 | -0.18452 | -7.6246 | -0.25874 | -7.86394
-0.47302 | -6.08879 | -0.65308 | -6.7818 | -0.62316 | -7.14697 | -0.65086 | -7.38015 | -0.66722 | -7.38289 | -0.14637 | -4.97483 | -0.16408 | -7.2818 | -0.16916 | -7.64697 | -0.18386 | -7.88015 | -0.25822 | -7.88289
-0.47245 | -6.94301 | -0.65258 | -6.79325 | -0.62267 | -7.17514 | -0.65034 | -7.3052 | -0.66675 | -7.39914 | -0.14585 | -4.97691 | -0.16358 | -7.29325 | -0.16867 | -7.67514 | -0.18334 | -7.8052 | -0.25775 | -7.89914
-0.47221 | -7.07661 | -0.65208 | -6.80763 | -0.62217 | -7.20023 | -0.64983 | -7.3041 | -0.66627 | -7.41582 | -0.14537 | -4.979 | -0.16308 | -7.30763 | -0.16817 | -7.70023 | -0.18283 | -7.8041 | -0.25727 | -7.91582
-0.47207 | -6.78456 | -0.65158 | -6.81439 | -0.62169 | -7.2332 | -0.64934 | -7.31721 | -0.66579 | -7.43248 | -0.14487 | -4.98105 | -0.16259 | -7.31439 | -0.16769 | -7.7332 | -0.18234 | -7.81721 | -0.25679 | -7.93248
-0.47135 | -5.87623 | -0.65108 | -6.8258 | -0.6212 | -7.26075 | -0.64885 | -7.34154 | -0.66526 | -7.45545 | -0.14436 | -4.98324 | -0.16208 | -7.3258 | -0.1672 | -7.76075 | -0.18185 | -7.84154 | -0.25626 | -7.95545
-0.47092 | -5.78461 | -0.65059 | -6.84234 | -0.62071 | -7.29526 | -0.64836 | -7.35894 | -0.66478 | -7.47254 | -0.14388 | -4.98535 | -0.16159 | -7.34234 | -0.16671 | -7.79526 | -0.18136 | -7.85894 | -0.25578 | -7.97254
-0.47014 | -5.48599 | -0.65009 | -6.84532 | -0.62022 | -7.33463 | -0.64787 | -7.39104 | -0.66432 | -7.4918 | -0.14337 | -4.98778 | -0.16109 | -7.34532 | -0.16622 | -7.83463 | -0.18087 | -7.89104 | -0.25532 | -7.9918
-0.46964 | -5.4094 | -0.64959 | -6.85914 | -0.61973 | -7.37513 | -0.64738 | -7.41373 | -0.66384 | -7.52043 | -0.14288 | -4.98993 | -0.16059 | -7.35914 | -0.16573 | -7.87513 | -0.18038 | -7.91373 | -0.25484 | -8.02043
-0.46915 | -5.34009 | -0.6491 | -6.87172 | -0.61924 | -7.41975 | -0.64688 | -7.43952 | -0.66332 | -7.53701 | -0.14238 | -4.99195 | -0.1601 | -7.37172 | -0.16524 | -7.91975 | -0.17988 | -7.93952 | -0.25432 | -8.03701
-0.46867 | -5.28192 | -0.64859 | -6.8797 | -0.61875 | -7.46781 | -0.6464 | -7.46877 | -0.6628 | -7.58173 | -0.14191 | -4.99458 | -0.15959 | -7.3797 | -0.16475 | -7.96781 | -0.1794 | -7.96877 | -0.2538 | -8.08173
-0.46819 | -5.22816 | -0.6481 | -6.89094 | -0.61826 | -7.53223 | -0.64591 | -7.50226 | -0.66234 | -7.63178 | -0.14137 | -4.99679 | -0.1591 | -7.39094 | -0.16426 | -8.03223 | -0.17891 | -8.00226 | -0.25333 | -8.13178
-0.46771 | -5.17989 | -0.6476 | -6.9059 | -0.61777 | -7.59652 | -0.64541 | -7.54314 | -0.66186 | -7.66525 | -0.14089 | -4.99935 | -0.1586 | -7.4059 | -0.16377 | -8.09652 | -0.17841 | -8.04314 | -0.25286 | -8.16525
-0.46724 | -5.13681 | -0.6471 | -6.91239 | -0.61728 | -7.66988 | -0.64493 | -7.57714 | -0.66135 | -7.69046 | -0.14038 | -5.00181 | -0.1581 | -7.41239 | -0.16328 | -8.16988 | -0.17793 | -8.07714 | -0.25235 | -8.19046
-0.46677 | -5.09668 | -0.6466 | -6.92782 | -0.61679 | -7.76223 | -0.64444 | -7.61884 | -0.66084 | -7.73107 | -0.13989 | -5.00427 | -0.1576 | -7.42782 | -0.16279 | -8.26223 | -0.17744 | -8.11884 | -0.25184 | -8.23107
-0.46628 | -5.06001 | -0.64611 | -6.94356 | -0.6163 | -7.88144 | -0.64395 | -7.66597 | -0.66036 | -7.75876 | -0.13936 | -5.00699 | -0.1571 | -7.44356 | -0.1623 | -8.38144 | -0.17695 | -8.16597 | -0.25136 | -8.25876
-0.46578 | -5.02631 | -0.64561 | -6.95671 | -0.61581 | -8.03585 | -0.64346 | -7.70806 | -0.65985 | -7.66073 | -0.13889 | -5.00945 | -0.15661 | -7.45671 | -0.16181 | -8.53585 | -0.17646 | -8.20806 | -0.25085 | -8.16073
-0.46534 | -4.99416 | -0.64511 | -6.97307 | -0.61532 | -8.26966 | -0.64297 | -7.77893 | -0.65937 | -7.72105 | -0.13839 | -5.01212 | -0.15611 | -7.47307 | -0.16132 | -8.76966 | -0.17597 | -8.27893 | -0.25037 | -8.22105
-0.46483 | -4.96512 | -0.64461 | -6.98428 | -0.61483 | -8.84634 | -0.64248 | -7.84244 | -0.65885 | -7.78426 | -0.13783 | -5.01465 | -0.15561 | -7.48428 | -0.16083 | -9.34634 | -0.17548 | -8.34244 | -0.24985 | -8.28426
-0.46434 | -4.93706 | -0.64411 | -6.99641 | -0.61433 | -8.55081 | -0.64199 | -7.91678 | -0.65836 | -7.83739 | -0.13738 | -5.01736 | -0.15511 | -7.49641 | -0.16033 | -9.05081 | -0.17499 | -8.41678 | -0.24936 | -8.33739
-0.46387 | -4.91057 | -0.64361 | -7.00871 | -0.61384 | -8.1819 | -0.6415 | -8.00914 | -0.65788 | -7.88405 | -0.13689 | -5.0201 | -0.15461 | -7.50871 | -0.15984 | -8.6819 | -0.1745 | -8.50914 | -0.24888 | -8.38405
-0.46338 | -4.88499 | -0.64311 | -7.03092 | -0.61335 | -7.97131 | -0.641 | -8.13083 | -0.65739 | -7.93666 | -0.13637 | -5.02307 | -0.15411 | -7.53092 | -0.15935 | -8.47131 | -0.174 | -8.63083 | -0.24839 | -8.43666
-0.46288 | -4.86067 | -0.64261 | -7.04298 | -0.61286 | -7.84888 | -0.64051 | -8.28029 | -0.65688 | -8.00607 | -0.13587 | -5.02575 | -0.15361 | -7.54298 | -0.15886 | -8.34888 | -0.17351 | -8.78029 | -0.24788 | -8.50607
-0.46205 | -4.8169 | -0.64211 | -7.06846 | -0.61237 | -7.73895 | -0.64002 | -8.64177 | -0.65638 | -8.0624 | -0.1354 | -5.02868 | -0.15311 | -7.56846 | -0.15837 | -8.23895 | -0.17302 | -9.14177 | -0.24738 | -8.5624
-0.46153 | -4.79612 | -0.64161 | -7.07919 | -0.61188 | -7.66012 | -0.63953 | -10.83721 | -0.6559 | -8.15435 | -0.13488 | -5.0316 | -0.15261 | -7.57919 | -0.15788 | -8.16012 | -0.17253 | -10.33721 | -0.2469 | -8.65435
-0.46104 | -4.77556 | -0.64111 | -7.1016 | -0.61139 | -7.59617 | -0.63904 | -8.77988 | -0.65541 | -8.25418 | -0.13439 | -5.03448 | -0.15211 | -7.6016 | -0.15739 | -8.09617 | -0.17204 | -9.27988 | -0.24641 | -8.75418
-0.46055 | -4.75576 | -0.64061 | -7.12079 | -0.61089 | -7.54638 | -0.63855 | -8.40734 | -0.65489 | -8.36263 | -0.13391 | -5.03717 | -0.15161 | -7.62079 | -0.15689 | -8.04638 | -0.17155 | -8.90734 | -0.24589 | -8.86263
-0.46004 | -4.73651 | -0.63998 | -7.43685 | -0.6104 | -7.48551 | -0.63806 | -8.19816 | -0.65439 | -8.58085 | -0.13338 | -5.04022 | -0.15098 | -7.93685 | -0.1564 | -7.98551 | -0.17106 | -8.69816 | -0.24539 | -9.08085
-0.45955 | -4.71774 | -0.63945 | -7.36189 | -0.60991 | -7.44499 | -0.63756 | -8.0538 | -0.65392 | -8.86198 | -0.13289 | -5.04327 | -0.15045 | -7.86189 | -0.15591 | -7.94499 | -0.17056 | -8.5538 | -0.24492 | -9.36198
-0.45905 | -4.69986 | -0.63896 | -7.36952 | -0.60942 | -7.39544 | -0.63707 | -7.9487 | -0.65343 | -9.88877 | -0.13239 | -5.04634 | -0.14996 | -7.86952 | -0.15542 | -7.89544 | -0.17007 | -8.4487 | -0.24443 | -10.38877
-0.45855 | -4.68287 | -0.63847 | -7.39172 | -0.60893 | -7.36116 | -0.63659 | -7.89041 | -0.65291 | -8.95905 | -0.13189 | -5.04935 | -0.14947 | -7.89172 | -0.15493 | -7.86116 | -0.16959 | -8.39041 | -0.24391 | -9.45905
-0.45804 | -4.66615 | -0.63798 | -7.42308 | -0.60844 | -7.33071 | -0.63609 | -7.81466 | -0.65243 | -8.41714 | -0.13138 | -5.05242 | -0.14898 | -7.92308 | -0.15444 | -7.83071 | -0.16909 | -8.31466 | -0.24343 | -8.91714
-0.45755 | -4.64964 | -0.63749 | -7.45536 | -0.60795 | -7.29978 | -0.63561 | -7.75933 | -0.65193 | -8.22482 | -0.13089 | -5.05559 | -0.14849 | -7.95536 | -0.15395 | -7.79978 | -0.16861 | -8.25933 | -0.24293 | -8.72482
-0.45705 | -4.63406 | -0.63701 | -7.49251 | -0.60746 | -7.26208 | -0.63511 | -7.70063 | -0.65111 | -8.13783 | -0.1304 | -5.05887 | -0.14801 | -7.99251 | -0.15346 | -7.76208 | -0.16811 | -8.20063 | -0.24211 | -8.63783
-0.45655 | -4.61838 | -0.63652 | -7.53731 | -0.60697 | -7.23674 | -0.63462 | -7.65921 | -0.65062 | -8.06752 | -0.12989 | -5.06201 | -0.14752 | -8.03731 | -0.15297 | -7.73674 | -0.16762 | -8.15921 | -0.24162 | -8.56752
-0.45606 | -4.60341 | -0.63603 | -7.58259 | -0.60648 | -7.21214 | -0.63413 | -7.61649 | -0.65012 | -7.9996 | -0.1294 | -5.06537 | -0.14703 | -8.08259 | -0.15248 | -7.71214 | -0.16713 | -8.11649 | -0.24112 | -8.4996
-0.45557 | -4.58891 | -0.63554 | -7.63869 | -0.60598 | -7.18381 | -0.63364 | -7.57532 | -0.64962 | -7.99095 | -0.12891 | -5.06852 | -0.14654 | -8.13869 | -0.15198 | -7.68381 | -0.16664 | -8.07532 | -0.24062 | -8.49095
-0.45507 | -4.57455 | -0.63505 | -7.69626 | -0.60549 | -7.16822 | -0.63315 | -7.54567 | -0.64912 | -8.08979 | -0.12841 | -5.07195 | -0.14605 | -8.19626 | -0.15149 | -7.66822 | -0.16615 | -8.04567 | -0.24012 | -8.58979
-0.45457 | -4.56052 | -0.63457 | -7.76909 | -0.60499 | -7.14754 | -0.63266 | -7.5174 | -0.64863 | -7.98315 | -0.1279 | -5.07508 | -0.14557 | -8.26909 | -0.15099 | -7.64754 | -0.16566 | -8.0174 | -0.23963 | -8.48315
-0.45412 | -4.54716 | -0.63408 | -7.8429 | -0.6045 | -7.12246 | -0.63217 | -7.48068 | -0.64813 | -7.91011 | -0.12743 | -5.07864 | -0.14508 | -8.3429 | -0.1505 | -7.62246 | -0.16517 | -7.98068 | -0.23913 | -8.41011
-0.45358 | -4.5335 | -0.63359 | -7.97996 | -0.60401 | -7.10453 | -0.63168 | -7.45184 | -0.64764 | -7.8628 | -0.12691 | -5.0819 | -0.14459 | -8.47996 | -0.15001 | -7.60453 | -0.16468 | -7.95184 | -0.23864 | -8.3628
-0.45309 | -4.52036 | -0.6331 | -8.13545 | -0.60352 | -7.08584 | -0.63119 | -7.42728 | -0.64715 | -7.82408 | -0.1264 | -5.08569 | -0.1441 | -8.63545 | -0.14952 | -7.58584 | -0.16419 | -7.92728 | -0.23815 | -8.32408
-0.45259 | -4.50781 | -0.63261 | -8.38876 | -0.60302 | -7.06988 | -0.63069 | -7.40487 | -0.64665 | -7.77484 | -0.12592 | -5.08889 | -0.14361 | -8.88876 | -0.14902 | -7.56988 | -0.16369 | -7.90487 | -0.23765 | -8.27484
-0.45209 | -4.49519 | -0.63212 | -8.85118 | -0.60254 | -7.0516 | -0.6302 | -7.3763 | -0.64616 | -7.73898 | -0.1254 | -5.09251 | -0.14312 | -9.35118 | -0.14854 | -7.5516 | -0.1632 | -7.8763 | -0.23716 | -8.23898
-0.45158 | -4.48318 | -0.63163 | -8.95323 | -0.60204 | -7.03971 | -0.62971 | -7.35643 | -0.64566 | -7.71629 | -0.12491 | -5.09598 | -0.14263 | -9.45323 | -0.14804 | -7.53971 | -0.16271 | -7.85643 | -0.23666 | -8.21629
-0.45108 | -4.47084 | -0.63115 | -8.38487 | -0.60155 | -7.02241 | -0.62922 | -7.33092 | -0.64517 | -7.69148 | -0.12442 | -5.09976 | -0.14215 | -8.88487 | -0.14755 | -7.52241 | -0.16222 | -7.83092 | -0.23617 | -8.19148
-0.4506 | -4.45901 | -0.63066 | -8.1297 | -0.60106 | -7.00654 | -0.62873 | -7.31487 | -0.64467 | -7.65829 | -0.12391 | -5.10336 | -0.14166 | -8.6297 | -0.14706 | -7.50654 | -0.16173 | -7.81487 | -0.23567 | -8.15829
-0.45004 | -4.44719 | -0.63017 | -8.00394 | -0.60056 | -6.99487 | -0.62824 | -7.29839 | -0.64418 | -7.6362 | -0.12339 | -5.10747 | -0.14117 | -8.50394 | -0.14656 | -7.49487 | -0.16124 | -7.79839 | -0.23518 | -8.1362
-0.44959 | -4.43571 | -0.62968 | -7.87959 | -0.60007 | -6.97767 | -0.62774 | -7.28056 | -0.64368 | -7.61707 | -0.12291 | -5.11109 | -0.14068 | -8.37959 | -0.14607 | -7.47767 | -0.16074 | -7.78056 | -0.23468 | -8.11707
-0.44909 | -4.42453 | -0.62919 | -7.80683 | -0.59958 | -6.96596 | -0.62725 | -7.26389 | -0.64319 | -7.59831 | -0.12241 | -5.11514 | -0.14019 | -8.30683 | -0.14558 | -7.46596 | -0.16025 | -7.76389 | -0.23419 | -8.09831
-0.44859 | -4.41348 | -0.6287 | -7.72228 | -0.59909 | -6.95503 | -0.62676 | -7.24802 | -0.6427 | -7.57361 | -0.12189 | -5.11911 | -0.1397 | -8.22228 | -0.14509 | -7.45503 | -0.15976 | -7.74802 | -0.2337 | -8.07361
-0.44809 | -4.40255 | -0.62821 | -7.65279 | -0.59859 | -6.9421 | -0.62627 | -7.23428 | -0.6422 | -7.55421 | -0.12141 | -5.12288 | -0.13921 | -8.15279 | -0.14459 | -7.4421 | -0.15927 | -7.73428 | -0.2332 | -8.05421
-0.44762 | -4.39178 | -0.62773 | -7.60659 | -0.5981 | -6.93076 | -0.62578 | -7.2158 | -0.64171 | -7.52679 | -0.12091 | -5.12718 | -0.13873 | -8.10659 | -0.1441 | -7.43076 | -0.15878 | -7.7158 | -0.23271 | -8.02679
-0.44709 | -4.38165 | -0.62724 | -7.55842 | -0.59761 | -6.91744 | -0.62529 | -7.20069 | -0.64121 | -7.50115 | -0.12041 | -5.13111 | -0.13824 | -8.05842 | -0.14361 | -7.41744 | -0.15829 | -7.70069 | -0.23221 | -8.00115
-0.4466 | -4.37155 | -0.62675 | -7.51352 | -0.59712 | -6.9079 | -0.6248 | -7.18903 | -0.64072 | -7.48164 | -0.11991 | -5.13544 | -0.13775 | -8.01352 | -0.14312 | -7.4079 | -0.1578 | -7.68903 | -0.23172 | -7.98164
-0.44612 | -4.36109 | -0.62626 | -7.47351 | -0.59663 | -6.89647 | -0.6243 | -7.17717 | -0.64023 | -7.46684 | -0.11942 | -5.13995 | -0.13726 | -7.97351 | -0.14263 | -7.39647 | -0.1573 | -7.67717 | -0.23123 | -7.96684
-0.44561 | -4.35129 | -0.62577 | -7.43543 | -0.59613 | -6.88491 | -0.62382 | -7.16142 | -0.63973 | -7.45274 | -0.11891 | -5.14444 | -0.13677 | -7.93543 | -0.14213 | -7.38491 | -0.15682 | -7.66142 | -0.23073 | -7.95274
-0.44511 | -4.34147 | -0.62528 | -7.41077 | -0.59564 | -6.87668 | -0.62333 | -7.14947 | -0.63923 | -7.47911 | -0.11842 | -5.14847 | -0.13628 | -7.91077 | -0.14164 | -7.37668 | -0.15632 | -7.64947 | -0.23023 | -7.97911
-0.44461 | -4.33207 | -0.6248 | -7.37355 | -0.59515 | -6.86355 | -0.62283 | -7.13755 | -0.63873 | -7.46033 | -0.11792 | -5.15312 | -0.1358 | -7.87355 | -0.14115 | -7.36355 | -0.15583 | -7.63755 | -0.22973 | -7.96033
-0.44411 | -4.32253 | -0.62431 | -7.35182 | -0.59466 | -6.85461 | -0.62234 | -7.12519 | -0.63824 | -7.43639 | -0.11743 | -5.15796 | -0.13531 | -7.85182 | -0.14066 | -7.35461 | -0.15534 | -7.62519 | -0.22924 | -7.93639
-0.44362 | -4.31308 | -0.62382 | -7.32288 | -0.59417 | -6.84629 | -0.62185 | -7.11476 | -0.63775 | -7.4202 | -0.11693 | -5.16254 | -0.13482 | -7.82288 | -0.14017 | -7.34629 | -0.15485 | -7.61476 | -0.22875 | -7.9202
-0.44313 | -4.30405 | -0.62333 | -7.29724 | -0.59367 | -6.83539 | -0.62136 | -7.10415 | -0.63725 | -7.4051 | -0.11643 | -5.16743 | -0.13433 | -7.79724 | -0.13967 | -7.33539 | -0.15436 | -7.60415 | -0.22825 | -7.9051
-0.44263 | -4.2948 | -0.62284 | -7.27441 | -0.59288 | -6.86353 | -0.62087 | -7.09101 | -0.63676 | -7.39163 | -0.11593 | -5.17248 | -0.13384 | -7.77441 | -0.13888 | -7.36353 | -0.15387 | -7.59101 | -0.22776 | -7.89163
-0.44213 | -4.28612 | -0.62235 | -7.24927 | -0.59238 | -6.87101 | -0.62037 | -7.08073 | -0.63626 | -7.3828 | -0.11543 | -5.17747 | -0.13335 | -7.74927 | -0.13838 | -7.37101 | -0.15337 | -7.58073 | -0.22726 | -7.8828
-0.44163 | -4.27721 | -0.62186 | -7.23167 | -0.59188 | -6.87448 | -0.61988 | -7.07294 | -0.63576 | -7.36821 | -0.11492 | -5.18257 | -0.13286 | -7.73167 | -0.13788 | -7.37448 | -0.15288 | -7.57294 | -0.22676 | -7.86821
-0.44116 | -4.26838 | -0.62138 | -7.21044 | -0.59139 | -6.8587 | -0.61909 | -7.09618 | -0.63527 | -7.35298 | -0.11444 | -5.18779 | -0.13238 | -7.71044 | -0.13739 | -7.3587 | -0.15209 | -7.59618 | -0.22627 | -7.85298
-0.44064 | -4.25974 | -0.62089 | -7.18923 | -0.59089 | -6.8531 | -0.61859 | -7.10247 | -0.63477 | -7.34287 | -0.11392 | -5.19351 | -0.13189 | -7.68923 | -0.13689 | -7.3531 | -0.15159 | -7.60247 | -0.22577 | -7.84287
-0.44013 | -4.25132 | -0.6204 | -7.17224 | -0.59038 | -6.84913 | -0.61809 | -7.09233 | -0.63428 | -7.33609 | -0.11342 | -5.19887 | -0.1314 | -7.67224 | -0.13638 | -7.34913 | -0.15109 | -7.59233 | -0.22528 | -7.83609
-0.43967 | -4.24298 | -0.61991 | -7.15586 | -0.58989 | -6.84292 | -0.61759 | -7.08645 | -0.63378 | -7.32386 | -0.11295 | -5.2044 | -0.13091 | -7.65586 | -0.13589 | -7.34292 | -0.15059 | -7.58645 | -0.22478 | -7.82386
-0.43914 | -4.23467 | -0.61942 | -7.13766 | -0.58939 | -6.82438 | -0.61709 | -7.07561 | -0.63329 | -7.31033 | -0.11242 | -5.21007 | -0.13042 | -7.63766 | -0.13539 | -7.32438 | -0.15009 | -7.57561 | -0.22429 | -7.81033
-0.43864 | -4.22641 | -0.61893 | -7.11996 | -0.58888 | -6.82149 | -0.61659 | -7.06575 | -0.63279 | -7.30332 | -0.11192 | -5.21579 | -0.12993 | -7.61996 | -0.13488 | -7.32149 | -0.14959 | -7.56575 | -0.22379 | -7.80332
-0.43816 | -4.21837 | -0.61844 | -7.10619 | -0.58838 | -6.81309 | -0.61609 | -7.06516 | -0.63229 | -7.29373 | -0.11146 | -5.22193 | -0.12944 | -7.60619 | -0.13438 | -7.31309 | -0.14909 | -7.56516 | -0.22329 | -7.79373
-0.43765 | -4.21023 | -0.61568 | -7.10706 | -0.58789 | -6.80972 | -0.61559 | -7.04563 | -0.6318 | -7.28637 | -0.11094 | -5.22797 | -0.12895 | -7.59266 | -0.13389 | -7.30972 | -0.14859 | -7.54563 | -0.2228 | -7.78637
-0.43715 | -4.20229 | -0.61518 | -7.09668 | -0.58739 | -6.7986 | -0.61509 | -7.04572 | -0.63131 | -7.27234 | -0.11042 | -5.23432 | -0.12846 | -7.57934 | -0.13339 | -7.2986 | -0.14809 | -7.54572 | -0.22231 | -7.77234
-0.43666 | -4.19433 | -0.61468 | -7.08602 | -0.58689 | -6.78702 | -0.61459 | -7.03297 | -0.63081 | -7.26032 | -0.10994 | -5.24098 | -0.12797 | -7.56389 | -0.13289 | -7.28702 | -0.14759 | -7.53297 | -0.22181 | -7.76032
-0.43616 | -4.18653 | -0.61418 | -7.06808 | -0.58639 | -6.78073 | -0.61409 | -7.0246 | -0.63032 | -7.25442 | -0.10942 | -5.24757 | -0.12718 | -7.6011 | -0.13239 | -7.28073 | -0.14709 | -7.5246 | -0.22132 | -7.75442
-0.43565 | -4.17869 | -0.61368 | -7.05984 | -0.58589 | -6.77206 | -0.61359 | -7.0144 | -0.62982 | -7.24361 | -0.10893 | -5.25408 | -0.12668 | -7.60706 | -0.13189 | -7.27206 | -0.14659 | -7.5144 | -0.22082 | -7.74361
-0.43516 | -4.17088 | -0.61319 | -7.0452 | -0.58539 | -6.76512 | -0.61309 | -7.00493 | -0.62932 | -7.23874 | -0.10843 | -5.26101 | -0.12618 | -7.59668 | -0.13139 | -7.26512 | -0.14609 | -7.50493 | -0.22032 | -7.73874
-0.43466 | -4.16305 | -0.61269 | -7.02853 | -0.58489 | -6.75251 | -0.6126 | -6.99445 | -0.62882 | -7.24843 | -0.10793 | -5.26831 | -0.12568 | -7.58602 | -0.13089 | -7.25251 | -0.1456 | -7.49445 | -0.21982 | -7.74843
-0.43416 | -4.15536 | -0.61219 | -7.02106 | -0.58439 | -6.74931 | -0.61209 | -6.98497 | -0.62833 | -7.23144 | -0.10743 | -5.27529 | -0.12518 | -7.56808 | -0.13039 | -7.24931 | -0.14509 | -7.48497 | -0.21933 | -7.73144
-0.43367 | -4.14758 | -0.61169 | -7.00684 | -0.58389 | -6.73625 | -0.6116 | -6.97885 | -0.62783 | -7.22141 | -0.10694 | -5.28279 | -0.12468 | -7.55984 | -0.12989 | -7.23625 | -0.1446 | -7.47885 | -0.21883 | -7.72141
-0.43318 | -4.14008 | -0.61119 | -7.00005 | -0.58339 | -6.73412 | -0.6111 | -6.96951 | -0.62734 | -7.21374 | -0.10644 | -5.29072 | -0.12419 | -7.5452 | -0.12939 | -7.23412 | -0.1441 | -7.46951 | -0.21834 | -7.71374
-0.43268 | -4.13237 | -0.61069 | -6.98127 | -0.58289 | -6.72312 | -0.61059 | -6.96102 | -0.62684 | -7.20628 | -0.10594 | -5.29799 | -0.12369 | -7.52853 | -0.12889 | -7.22312 | -0.14359 | -7.46102 | -0.21784 | -7.70628
-0.43217 | -4.12477 | -0.61019 | -6.96717 | -0.58239 | -6.71718 | -0.6101 | -6.95498 | -0.62634 | -7.19948 | -0.10543 | -5.30598 | -0.12319 | -7.52106 | -0.12839 | -7.21718 | -0.1431 | -7.45498 | -0.21734 | -7.69948
-0.43168 | -4.11729 | -0.60969 | -6.96081 | -0.5819 | -6.71355 | -0.6096 | -6.94463 | -0.62585 | -7.19265 | -0.10496 | -5.31437 | -0.12269 | -7.50684 | -0.1279 | -7.21355 | -0.1426 | -7.44463 | -0.21685 | -7.69265
-0.43119 | -4.11004 | -0.6092 | -6.95114 | -0.58139 | -6.70653 | -0.6091 | -6.93947 | -0.62536 | -7.18583 | -0.10445 | -5.32292 | -0.12219 | -7.50005 | -0.1274 | -7.20653 | -0.1421 | -7.43947 | -0.21635 | -7.68583
-0.43069 | -4.10267 | -0.60869 | -6.93453 | -0.58089 | -6.70028 | -0.60861 | -6.93218 | -0.62486 | -7.17932 | -0.10394 | -5.33176 | -0.12169 | -7.48127 | -0.12689 | -7.20028 | -0.14161 | -7.43218 | -0.21586 | -7.67932
-0.4302 | -4.09545 | -0.60819 | -6.93201 | -0.5804 | -6.69524 | -0.6081 | -6.92443 | -0.62436 | -7.16935 | -0.10348 | -5.34039 | -0.12119 | -7.46717 | -0.1264 | -7.19524 | -0.1411 | -7.42443 | -0.21536 | -7.66935
-0.4297 | -4.08817 | -0.6077 | -6.91774 | -0.5799 | -6.68494 | -0.60761 | -6.91931 | -0.62387 | -7.16531 | -0.10294 | -5.35002 | -0.12069 | -7.46081 | -0.1259 | -7.18494 | -0.14061 | -7.41931 | -0.21487 | -7.66531
-0.42919 | -4.08117 | -0.60719 | -6.90719 | -0.5794 | -6.68334 | -0.6071 | -6.91519 | -0.62337 | -7.16052 | -0.10246 | -5.35933 | -0.1202 | -7.45114 | -0.1254 | -7.18334 | -0.1401 | -7.41519 | -0.21437 | -7.66052
-0.42872 | -4.07408 | -0.6067 | -6.90211 | -0.5789 | -6.67729 | -0.6066 | -6.90867 | -0.62288 | -7.15267 | -0.10196 | -5.36903 | -0.11969 | -7.43453 | -0.1249 | -7.17729 | -0.1396 | -7.40867 | -0.21388 | -7.65267
-0.42822 | -4.06707 | -0.6062 | -6.89483 | -0.5784 | -6.67088 | -0.6061 | -6.90384 | -0.62238 | -7.14627 | -0.10144 | -5.37906 | -0.11919 | -7.43201 | -0.1244 | -7.17088 | -0.1391 | -7.40384 | -0.21338 | -7.64627
-0.42771 | -4.06017 | -0.6057 | -6.88687 | -0.5779 | -6.66339 | -0.6056 | -6.89531 | -0.62189 | -7.14036 | -0.10095 | -5.38936 | -0.1187 | -7.41774 | -0.1239 | -7.16339 | -0.1386 | -7.39531 | -0.21288 | -7.64036
-0.42721 | -4.05343 | -0.60521 | -6.87472 | -0.5774 | -6.66163 | -0.60511 | -6.89232 | -0.62139 | -7.13464 | -0.10045 | -5.39962 | -0.11819 | -7.40719 | -0.1234 | -7.16163 | -0.13811 | -7.39232 | -0.21239 | -7.63464
-0.42676 | -4.04663 | -0.6047 | -6.86662 | -0.5769 | -6.65452 | -0.60461 | -6.87956 | -0.6209 | -7.12584 | -0.09995 | -5.41103 | -0.1177 | -7.40211 | -0.1229 | -7.15452 | -0.13761 | -7.37956 | -0.2119 | -7.62584
-0.42623 | -4.04002 | -0.60421 | -6.85774 | -0.5764 | -6.64895 | -0.60411 | -6.87619 | -0.6204 | -7.11856 | -0.09944 | -5.42209 | -0.1172 | -7.39483 | -0.1224 | -7.14895 | -0.13711 | -7.37619 | -0.2114 | -7.61856
-0.42572 | -4.03342 | -0.60371 | -6.84898 | -0.5759 | -6.64361 | -0.60362 | -6.87127 | -0.6199 | -7.11402 | -0.09895 | -5.43405 | -0.1167 | -7.38687 | -0.1219 | -7.14361 | -0.13662 | -7.37127 | -0.2109 | -7.61402
-0.42527 | -4.02683 | -0.60321 | -6.84487 | -0.57541 | -6.63532 | -0.60311 | -6.86224 | -0.6194 | -7.10921 | -0.09846 | -5.44657 | -0.11621 | -7.37472 | -0.12141 | -7.13532 | -0.13611 | -7.36224 | -0.2104 | -7.60921
-0.42472 | -4.02047 | -0.60271 | -6.83584 | -0.5749 | -6.6351 | -0.60261 | -6.86025 | -0.61891 | -7.1062 | -0.09795 | -5.45937 | -0.1157 | -7.36662 | -0.1209 | -7.1351 | -0.13561 | -7.36025 | -0.20991 | -7.6062
-0.42423 | -4.01393 | -0.60221 | -6.82865 | -0.57441 | -6.62703 | -0.60211 | -6.85534 | -0.61841 | -7.10585 | -0.09744 | -5.47272 | -0.11521 | -7.35774 | -0.12041 | -7.12703 | -0.13511 | -7.35534 | -0.20941 | -7.60585
-0.42374 | -4.00767 | -0.60171 | -6.81936 | -0.5739 | -6.62408 | -0.60161 | -6.84571 | -0.61791 | -7.09898 | -0.09696 | -5.48599 | -0.11471 | -7.34898 | -0.1199 | -7.12408 | -0.13461 | -7.34571 | -0.20891 | -7.59898
-0.42326 | -4.00129 | -0.60121 | -6.8123 | -0.5734 | -6.61845 | -0.60111 | -6.84133 | -0.61742 | -7.09173 | -0.09646 | -5.50092 | -0.11421 | -7.34487 | -0.1194 | -7.11845 | -0.13411 | -7.34133 | -0.20842 | -7.59173
-0.42275 | -3.99501 | -0.60071 | -6.80507 | -0.57291 | -6.61385 | -0.60061 | -6.83623 | -0.61693 | -7.08723 | -0.09596 | -5.51523 | -0.11371 | -7.33584 | -0.11891 | -7.11385 | -0.13361 | -7.33623 | -0.20793 | -7.58723
-0.42225 | -3.98878 | -0.60022 | -6.79812 | -0.5724 | -6.60957 | -0.60012 | -6.8293 | -0.61643 | -7.0818 | -0.09546 | -5.53121 | -0.11321 | -7.32865 | -0.1184 | -7.10957 | -0.13312 | -7.3293 | -0.20743 | -7.5818
-0.42175 | -3.98279 | -0.59972 | -6.78901 | -0.5719 | -6.60345 | -0.59962 | -6.82693 | -0.61593 | -7.0755 | -0.09496 | -5.54753 | -0.11271 | -7.31936 | -0.11791 | -7.10345 | -0.13262 | -7.32693 | -0.20693 | -7.5755
-0.42124 | -3.9767 | -0.59921 | -6.78203 | -0.57141 | -6.59889 | -0.59911 | -6.82077 | -0.61543 | -7.07138 | -0.09446 | -5.56454 | -0.11221 | -7.3123 | -0.11741 | -7.09889 | -0.13211 | -7.32077 | -0.20643 | -7.57138
-0.42075 | -3.9706 | -0.59871 | -6.77365 | -0.57091 | -6.59207 | -0.59862 | -6.81549 | -0.61465 | -7.08294 | -0.09396 | -5.58334 | -0.11171 | -7.30507 | -0.11691 | -7.09207 | -0.13162 | -7.31549 | -0.20565 | -7.58294
-0.42026 | -3.96462 | -0.59822 | -6.76937 | -0.57041 | -6.59136 | -0.59812 | -6.81017 | -0.61414 | -7.08217 | -0.09347 | -5.60166 | -0.11122 | -7.29812 | -0.11641 | -7.09136 | -0.13112 | -7.31017 | -0.20514 | -7.58217
-0.41977 | -3.95868 | -0.59772 | -6.76143 | -0.5699 | -6.58575 | -0.59761 | -6.80491 | -0.61365 | -7.07911 | -0.09296 | -5.62205 | -0.11072 | -7.28901 | -0.1159 | -7.08575 | -0.13061 | -7.30491 | -0.20465 | -7.57911
-0.41926 | -3.95266 | -0.59722 | -6.75124 | -0.56941 | -6.57816 | -0.59711 | -6.79837 | -0.61314 | -7.07265 | -0.09227 | -5.66061 | -0.11021 | -7.28203 | -0.11541 | -7.07816 | -0.13011 | -7.29837 | -0.20414 | -7.57265
-0.4188 | -3.94691 | -0.59672 | -6.74873 | -0.5689 | -6.57509 | -0.59662 | -6.79094 | -0.61264 | -7.07446 | -0.09178 | -5.68255 | -0.10971 | -7.27365 | -0.1149 | -7.07509 | -0.12962 | -7.29094 | -0.20364 | -7.57446
-0.41828 | -3.94109 | -0.59622 | -6.74166 | -0.56841 | -6.57133 | -0.59611 | -6.78665 | -0.61214 | -7.06817 | -0.0913 | -5.70529 | -0.10922 | -7.26937 | -0.11441 | -7.07133 | -0.12911 | -7.28665 | -0.20314 | -7.56817
-0.41778 | -3.93529 | -0.59572 | -6.73529 | -0.56791 | -6.5659 | -0.59562 | -6.78546 | -0.61165 | -7.06444 | -0.09083 | -5.73065 | -0.10872 | -7.26143 | -0.11391 | -7.0659 | -0.12862 | -7.28546 | -0.20264 | -7.56444
-0.41731 | -3.92956 | -0.59522 | -6.7294 | -0.56741 | -6.56312 | -0.59512 | -6.77872 | -0.61114 | -7.05559 | -0.09032 | -5.75793 | -0.10822 | -7.25124 | -0.11341 | -7.06312 | -0.12812 | -7.27872 | -0.20214 | -7.55559
-0.41679 | -3.92379 | -0.59473 | -6.72578 | -0.56691 | -6.55763 | -0.59462 | -6.77256 | -0.61064 | -7.0545 | -0.08984 | -5.78704 | -0.10772 | -7.24873 | -0.11291 | -7.05763 | -0.12762 | -7.27256 | -0.20164 | -7.5545
-0.41632 | -3.91822 | -0.59423 | -6.71952 | -0.56641 | -6.55172 | -0.59412 | -6.77 | -0.61014 | -7.05009 | -0.08936 | -5.81832 | -0.10723 | -7.24166 | -0.11241 | -7.05172 | -0.12712 | -7.27 | -0.20114 | -7.55009
-0.41583 | -3.91254 | -0.59373 | -6.71136 | -0.56591 | -6.54834 | -0.59362 | -6.76454 | -0.60965 | -7.04593 | -0.08887 | -5.85325 | -0.10672 | -7.23529 | -0.11191 | -7.04834 | -0.12662 | -7.26454 | -0.20065 | -7.54593
-0.41532 | -3.90704 | -0.59323 | -6.70884 | -0.56541 | -6.54212 | -0.59312 | -6.76185 | -0.60914 | -7.04241 | -0.08837 | -5.89191 | -0.10622 | -7.2294 | -0.11141 | -7.04212 | -0.12612 | -7.26185 | -0.20014 | -7.54241
-0.41482 | -3.90146 | -0.59273 | -6.70077 | -0.56491 | -6.54274 | -0.59263 | -6.75869 | -0.60864 | -7.03588 | -0.0879 | -5.93468 | -0.10573 | -7.22578 | -0.11091 | -7.04274 | -0.12563 | -7.25869 | -0.19964 | -7.53588
-0.41433 | -3.89588 | -0.59223 | -6.69383 | -0.56441 | -6.53847 | -0.59213 | -6.74826 | -0.60814 | -7.03268 | -0.08745 | -5.98272 | -0.10523 | -7.21952 | -0.11041 | -7.03847 | -0.12513 | -7.24826 | -0.19914 | -7.53268
-0.41383 | -3.89046 | -0.59173 | -6.69316 | -0.56391 | -6.53363 | -0.59163 | -6.74514 | -0.60765 | -7.03049 | -0.08692 | -6.03613 | -0.10473 | -7.21136 | -0.10991 | -7.03363 | -0.12463 | -7.24514 | -0.19865 | -7.53049
-0.41334 | -3.88497 | -0.59123 | -6.68372 | -0.56341 | -6.5318 | -0.59113 | -6.74043 | -0.60714 | -7.02587 | -0.08644 | -6.09946 | -0.10423 | -7.20884 | -0.10941 | -7.0318 | -0.12413 | -7.24043 | -0.19814 | -7.52587
-0.41283 | -3.87946 | -0.59073 | -6.67873 | -0.56291 | -6.52744 | -0.59063 | -6.73603 | -0.60664 | -7.01677 | -0.08598 | -6.17302 | -0.10373 | -7.20077 | -0.10891 | -7.02744 | -0.12363 | -7.23603 | -0.19764 | -7.51677
-0.41235 | -3.87408 | -0.59023 | -6.67127 | -0.56241 | -6.51861 | -0.59012 | -6.73163 | -0.60614 | -7.01702 | -0.08548 | -6.26233 | -0.10323 | -7.19383 | -0.10841 | -7.01861 | -0.12312 | -7.23163 | -0.19714 | -7.51702
-0.41154 | -3.86494 | -0.58973 | -6.67043 | -0.56191 | -6.51615 | -0.58962 | -6.72567 | -0.60564 | -7.01121 | -0.08499 | -6.37706 | -0.10273 | -7.19316 | -0.10791 | -7.01615 | -0.12262 | -7.22567 | -0.19664 | -7.51121
-0.41105 | -3.85964 | -0.58923 | -6.66548 | -0.56141 | -6.51296 | -0.58913 | -6.72522 | -0.60514 | -7.00756 | -0.0845 | -6.53387 | -0.10223 | -7.18372 | -0.10741 | -7.01296 | -0.12213 | -7.22522 | -0.19614 | -7.50756
-0.41054 | -3.85429 | -0.58873 | -6.65823 | -0.56092 | -6.50632 | -0.58863 | -6.71759 | -0.60465 | -7.00928 | -0.08402 | -6.78879 | -0.10173 | -7.17873 | -0.10692 | -7.00632 | -0.12163 | -7.21759 | -0.19565 | -7.50928
-0.41003 | -3.84913 | -0.58823 | -6.65415 | -0.56041 | -6.50459 | -0.58813 | -6.71746 | -0.60415 | -7.00014 | -0.08345 | -7.64301 | -0.10123 | -7.17127 | -0.10641 | -7.00459 | -0.12113 | -7.21746 | -0.19515 | -7.50014
-0.40954 | -3.84377 | -0.58774 | -6.64892 | -0.55992 | -6.50195 | -0.58763 | -6.71189 | -0.60365 | -6.99684 | -0.08321 | -7.77661 | -0.10073 | -7.17043 | -0.10592 | -7.00195 | -0.12063 | -7.21189 | -0.19465 | -7.49684
-0.40904 | -3.83849 | -0.58723 | -6.64339 | -0.55942 | -6.49856 | -0.58713 | -6.70702 | -0.60315 | -6.99267 | -0.08307 | -7.48456 | -0.10023 | -7.16548 | -0.10542 | -6.99856 | -0.12013 | -7.20702 | -0.19415 | -7.49267
-0.40853 | -3.83316 | -0.58673 | -6.64126 | -0.55892 | -6.49414 | -0.58663 | -6.70611 | -0.60264 | -6.98953 | -0.08235 | -6.57623 | -0.09973 | -7.15823 | -0.10492 | -6.99414 | -0.11963 | -7.20611 | -0.19364 | -7.48953
-0.40804 | -3.82791 | -0.58624 | -6.63609 | -0.55842 | -6.49115 | -0.58613 | -6.70046 | -0.60215 | -6.98261 | -0.08192 | -6.48461 | -0.09923 | -7.15415 | -0.10442 | -6.99115 | -0.11913 | -7.20046 | -0.19315 | -7.48261
-0.40754 | -3.82261 | -0.58574 | -6.63045 | -0.55792 | -6.48849 | -0.58564 | -6.69638 | -0.60165 | -6.98144 | -0.08114 | -6.18599 | -0.09874 | -7.14892 | -0.10392 | -6.98849 | -0.11864 | -7.19638 | -0.19265 | -7.48144
-0.40705 | -3.81736 | -0.58524 | -6.62638 | -0.55742 | -6.48601 | -0.58513 | -6.69119 | -0.60115 | -6.97887 | -0.08064 | -6.1094 | -0.09823 | -7.14339 | -0.10342 | -6.98601 | -0.11813 | -7.19119 | -0.19215 | -7.47887
-0.40654 | -3.81221 | -0.58474 | -6.61968 | -0.55692 | -6.48096 | -0.58464 | -6.69071 | -0.60065 | -6.97425 | -0.08015 | -6.04009 | -0.09773 | -7.14126 | -0.10292 | -6.98096 | -0.11764 | -7.19071 | -0.19165 | -7.47425
-0.40605 | -3.80697 | -0.58424 | -6.61813 | -0.55642 | -6.4781 | -0.58413 | -6.68449 | -0.60014 | -6.97055 | -0.07967 | -5.98192 | -0.09724 | -7.13609 | -0.10242 | -6.9781 | -0.11713 | -7.18449 | -0.19114 | -7.47055
-0.40554 | -3.8017 | -0.58374 | -6.61146 | -0.55592 | -6.47524 | -0.58364 | -6.68183 | -0.59965 | -6.97168 | -0.0792 | -5.92816 | -0.09674 | -7.13045 | -0.10192 | -6.97524 | -0.11664 | -7.18183 | -0.19065 | -7.47168
-0.40504 | -3.79644 | -0.58324 | -6.60741 | -0.55542 | -6.47332 | -0.58315 | -6.6754 | -0.59915 | -6.96344 | -0.07871 | -5.87989 | -0.09624 | -7.12638 | -0.10142 | -6.97332 | -0.11615 | -7.1754 | -0.19015 | -7.46344
-0.40455 | -3.79127 | -0.58274 | -6.60459 | -0.55492 | -6.46731 | -0.58264 | -6.67461 | -0.59865 | -6.96118 | -0.07824 | -5.83681 | -0.09574 | -7.11968 | -0.10092 | -6.96731 | -0.11564 | -7.17461 | -0.18965 | -7.46118
-0.40406 | -3.78606 | -0.58225 | -6.60142 | -0.55442 | -6.46483 | -0.58214 | -6.66949 | -0.59815 | -6.96077 | -0.07777 | -5.79668 | -0.09524 | -7.11813 | -0.10042 | -6.96483 | -0.11514 | -7.16949 | -0.18915 | -7.46077
-0.40356 | -3.78082 | -0.58175 | -6.59732 | -0.55392 | -6.46064 | -0.58164 | -6.66577 | -0.59764 | -6.95237 | -0.07728 | -5.76001 | -0.09474 | -7.11146 | -0.09992 | -6.96064 | -0.11464 | -7.16577 | -0.18864 | -7.45237
-0.40307 | -3.77555 | -0.58125 | -6.59414 | -0.55342 | -6.45812 | -0.58114 | -6.66328 | -0.59715 | -6.95101 | -0.07679 | -5.72631 | -0.09424 | -7.10741 | -0.09942 | -6.95812 | -0.11414 | -7.16328 | -0.18815 | -7.45101
-0.40254 | -3.77028 | -0.58075 | -6.58925 | -0.55292 | -6.45044 | -0.58064 | -6.66035 | -0.59665 | -6.9484 | -0.07634 | -5.69416 | -0.09374 | -7.10459 | -0.09892 | -6.95044 | -0.11364 | -7.16035 | -0.18765 | -7.4484
-0.40205 | -3.76501 | -0.58025 | -6.5828 | -0.55242 | -6.4501 | -0.58014 | -6.65625 | -0.59615 | -6.94582 | -0.07583 | -5.66512 | -0.09325 | -7.10142 | -0.09842 | -6.9501 | -0.11314 | -7.15625 | -0.18715 | -7.44582
-0.40155 | -3.75979 | -0.57975 | -6.57979 | -0.55193 | -6.44678 | -0.57964 | -6.65262 | -0.59565 | -6.93829 | -0.07534 | -5.63706 | -0.09275 | -7.09732 | -0.09793 | -6.94678 | -0.11264 | -7.15262 | -0.18665 | -7.43829
-0.40106 | -3.75448 | -0.57925 | -6.57706 | -0.55142 | -6.44317 | -0.57915 | -6.64822 | -0.59515 | -6.93616 | -0.07487 | -5.61057 | -0.09225 | -7.09414 | -0.09742 | -6.94317 | -0.11215 | -7.14822 | -0.18615 | -7.43616
-0.40055 | -3.74918 | -0.57875 | -6.57228 | -0.55093 | -6.44302 | -0.57864 | -6.6442 | -0.59465 | -6.93482 | -0.07438 | -5.58499 | -0.09175 | -7.08925 | -0.09693 | -6.94302 | -0.11164 | -7.1442 | -0.18565 | -7.43482
-0.40005 | -3.74395 | -0.57825 | -6.56855 | -0.55043 | -6.43936 | -0.57814 | -6.64152 | -0.59415 | -6.93148 | -0.07388 | -5.56067 | -0.09125 | -7.0828 | -0.09643 | -6.93936 | -0.11114 | -7.14152 | -0.18515 | -7.43148
-0.39958 | -3.73869 | -0.57775 | -6.56458 | -0.54993 | -6.4348 | -0.57764 | -6.63588 | -0.59365 | -6.92653 | -0.07305 | -5.5169 | -0.09075 | -7.07979 | -0.09593 | -6.9348 | -0.11064 | -7.13588 | -0.18465 | -7.42653
-0.39904 | -3.73342 | -0.57726 | -6.56017 | -0.54942 | -6.43029 | -0.57714 | -6.63441 | -0.59315 | -6.92233 | -0.07253 | -5.49612 | -0.09025 | -7.07706 | -0.09542 | -6.93029 | -0.11014 | -7.13441 | -0.18415 | -7.42233
-0.39854 | -3.72818 | -0.57676 | -6.55596 | -0.54893 | -6.42981 | -0.57664 | -6.63248 | -0.59265 | -6.92218 | -0.07204 | -5.47556 | -0.08975 | -7.07228 | -0.09493 | -6.92981 | -0.10964 | -7.13248 | -0.18365 | -7.42218
-0.39809 | -3.72298 | -0.57625 | -6.5521 | -0.54843 | -6.42678 | -0.57614 | -6.62774 | -0.59215 | -6.91813 | -0.07154 | -5.45576 | -0.08925 | -7.06855 | -0.09443 | -6.92678 | -0.10914 | -7.12774 | -0.18315 | -7.41813
-0.39757 | -3.71769 | -0.57576 | -6.54914 | -0.54793 | -6.42125 | -0.57565 | -6.6235 | -0.59165 | -6.91534 | -0.07104 | -5.43651 | -0.08875 | -7.06458 | -0.09393 | -6.92125 | -0.10865 | -7.1235 | -0.18266 | -7.41534
-0.39705 | -3.71257 | -0.57526 | -6.54569 | -0.54743 | -6.42041 | -0.57515 | -6.62216 | -0.59115 | -6.91248 | -0.07055 | -5.41774 | -0.08826 | -7.06017 | -0.09343 | -6.92041 | -0.10815 | -7.12216 | -0.18215 | -7.41248
-0.39656 | -3.70745 | -0.57476 | -6.54342 | -0.54693 | -6.4187 | -0.57465 | -6.61739 | -0.59065 | -6.90832 | -0.07005 | -5.39986 | -0.08776 | -7.05596 | -0.09293 | -6.9187 | -0.10765 | -7.11739 | -0.18165 | -7.40832
-0.39603 | -3.70217 | -0.57426 | -6.53707 | -0.54643 | -6.41693 | -0.57415 | -6.61406 | -0.59015 | -6.90934 | -0.06955 | -5.38287 | -0.08725 | -7.0521 | -0.09243 | -6.91693 | -0.10715 | -7.11406 | -0.18115 | -7.40934
-0.39556 | -3.69709 | -0.57376 | -6.53597 | -0.54594 | -6.41324 | -0.57365 | -6.60909 | -0.58965 | -6.90669 | -0.06903 | -5.36615 | -0.08676 | -7.04914 | -0.09194 | -6.91324 | -0.10665 | -7.10909 | -0.18065 | -7.40669
-0.39505 | -3.69199 | -0.57327 | -6.52975 | -0.54543 | -6.41118 | -0.57315 | -6.60828 | -0.58916 | -6.90266 | -0.06855 | -5.34964 | -0.08626 | -7.04569 | -0.09143 | -6.91118 | -0.10615 | -7.10828 | -0.18016 | -7.40266
-0.39455 | -3.68709 | -0.57277 | -6.52858 | -0.54493 | -6.40463 | -0.57265 | -6.60655 | -0.58865 | -6.89895 | -0.06805 | -5.33406 | -0.08576 | -7.04342 | -0.09093 | -6.90463 | -0.10565 | -7.10655 | -0.17965 | -7.39895
-0.39405 | -3.68204 | -0.57227 | -6.52577 | -0.54444 | -6.40461 | -0.57215 | -6.60313 | -0.58815 | -6.89768 | -0.06755 | -5.31838 | -0.08526 | -7.03707 | -0.09044 | -6.90461 | -0.10515 | -7.10313 | -0.17915 | -7.39768
-0.39354 | -3.67708 | -0.57177 | -6.5221 | -0.54394 | -6.40216 | -0.57165 | -6.59998 | -0.58766 | -6.8964 | -0.06706 | -5.30341 | -0.08476 | -7.03597 | -0.08994 | -6.90216 | -0.10465 | -7.09998 | -0.17866 | -7.3964
-0.39304 | -3.67204 | -0.57127 | -6.51887 | -0.54344 | -6.39865 | -0.57115 | -6.59488 | -0.58716 | -6.89597 | -0.06657 | -5.28891 | -0.08427 | -7.02975 | -0.08944 | -6.89865 | -0.10415 | -7.09488 | -0.17816 | -7.39597
-0.39256 | -3.66709 | -0.57077 | -6.514 | -0.54293 | -6.39715 | -0.57065 | -6.59197 | -0.58666 | -6.89306 | -0.06607 | -5.27455 | -0.08377 | -7.02858 | -0.08893 | -6.89715 | -0.10365 | -7.09197 | -0.17766 | -7.39306
-0.39204 | -3.66208 | -0.57027 | -6.50972 | -0.54244 | -6.39457 | -0.57016 | -6.58923 | -0.58616 | -6.89143 | -0.06557 | -5.26052 | -0.08327 | -7.02577 | -0.08844 | -6.89457 | -0.10316 | -7.08923 | -0.17716 | -7.39143
-0.39157 | -3.65718 | -0.56977 | -6.50683 | -0.54194 | -6.39208 | -0.56966 | -6.58844 | -0.58566 | -6.88792 | -0.06512 | -5.24716 | -0.08277 | -7.0221 | -0.08794 | -6.89208 | -0.10266 | -7.08844 | -0.17666 | -7.38792
-0.39106 | -3.65222 | -0.56927 | -6.50623 | -0.54143 | -6.39004 | -0.56916 | -6.58474 | -0.58516 | -6.8831 | -0.06458 | -5.2335 | -0.08227 | -7.01887 | -0.08743 | -6.89004 | -0.10216 | -7.08474 | -0.17616 | -7.3831
-0.39055 | -3.64731 | -0.56878 | -6.50103 | -0.54094 | -6.38359 | -0.56866 | -6.58104 | -0.58466 | -6.87299 | -0.06409 | -5.22036 | -0.08177 | -7.014 | -0.08694 | -6.88359 | -0.10166 | -7.08104 | -0.17566 | -7.37299
-0.39009 | -3.64245 | -0.56827 | -6.49816 | -0.54044 | -6.38185 | -0.56815 | -6.57916 | -0.58416 | -6.87747 | -0.06359 | -5.20781 | -0.08127 | -7.00972 | -0.08644 | -6.88185 | -0.10115 | -7.07916 | -0.17516 | -7.37747
-0.38954 | -3.63749 | -0.56777 | -6.49443 | -0.53994 | -6.37993 | -0.56766 | -6.57653 | -0.58366 | -6.87439 | -0.06309 | -5.19519 | -0.08077 | -7.00683 | -0.08594 | -6.87993 | -0.10066 | -7.07653 | -0.17466 | -7.37439
-0.38905 | -3.6328 | -0.56727 | -6.49178 | -0.53944 | -6.37555 | -0.56716 | -6.57443 | -0.58316 | -6.87183 | -0.06258 | -5.18318 | -0.08027 | -7.00623 | -0.08544 | -6.87555 | -0.10016 | -7.07443 | -0.17416 | -7.37183
-0.38856 | -3.62789 | -0.56677 | -6.48844 | -0.53894 | -6.37477 | -0.56667 | -6.5709 | -0.58266 | -6.86915 | -0.06208 | -5.17084 | -0.07978 | -7.00103 | -0.08494 | -6.87477 | -0.09967 | -7.0709 | -0.17366 | -7.36915
-0.38804 | -3.62313 | -0.56628 | -6.48532 | -0.53844 | -6.37178 | -0.56616 | -6.56596 | -0.58216 | -6.86603 | -0.0616 | -5.15901 | -0.07927 | -6.99816 | -0.08444 | -6.87178 | -0.09916 | -7.06596 | -0.17316 | -7.36603
-0.38755 | -3.61843 | -0.56578 | -6.48262 | -0.53794 | -6.37042 | -0.56566 | -6.56478 | -0.58166 | -6.86448 | -0.06104 | -5.14719 | -0.07877 | -6.99443 | -0.08394 | -6.87042 | -0.09866 | -7.06478 | -0.17266 | -7.36448
-0.38705 | -3.61368 | -0.56528 | -6.47897 | -0.53744 | -6.36683 | -0.56516 | -6.56206 | -0.58116 | -6.86169 | -0.06059 | -5.13571 | -0.07827 | -6.99178 | -0.08344 | -6.86683 | -0.09816 | -7.06206 | -0.17216 | -7.36169
-0.38655 | -3.60917 | -0.56478 | -6.47743 | -0.53694 | -6.36222 | -0.56466 | -6.55871 | -0.58066 | -6.86071 | -0.0601 | -5.12453 | -0.07777 | -6.98844 | -0.08294 | -6.86222 | -0.09766 | -7.05871 | -0.17166 | -7.36071
-0.38605 | -3.60467 | -0.56428 | -6.47331 | -0.53644 | -6.36288 | -0.56416 | -6.55604 | -0.58016 | -6.85665 | -0.05959 | -5.11348 | -0.07728 | -6.98532 | -0.08244 | -6.86288 | -0.09716 | -7.05604 | -0.17116 | -7.35665
-0.38556 | -3.60029 | -0.56379 | -6.46547 | -0.53594 | -6.35953 | -0.56366 | -6.55364 | -0.57966 | -6.85604 | -0.05909 | -5.10255 | -0.07678 | -6.98262 | -0.08194 | -6.85953 | -0.09666 | -7.05364 | -0.17066 | -7.35604
-0.38506 | -3.59588 | -0.56328 | -6.4622 | -0.53545 | -6.35625 | -0.56316 | -6.55192 | -0.57916 | -6.85447 | -0.05862 | -5.09178 | -0.07628 | -6.97897 | -0.08145 | -6.85625 | -0.09616 | -7.05192 | -0.17016 | -7.35447
-0.38455 | -3.59152 | -0.56279 | -6.45724 | -0.53494 | -6.35277 | -0.56267 | -6.54594 | -0.57866 | -6.84952 | -0.05809 | -5.08165 | -0.07578 | -6.97743 | -0.08095 | -6.85277 | -0.09567 | -7.04594 | -0.16966 | -7.34952
-0.38405 | -3.58737 | -0.56229 | -6.44861 | -0.53445 | -6.34979 | -0.56217 | -6.54514 | -0.57816 | -6.84841 | -0.0576 | -5.07155 | -0.07528 | -6.97331 | -0.08045 | -6.84979 | -0.09517 | -7.04514 | -0.16916 | -7.34841
-0.38355 | -3.58311 | -0.56179 | -6.44697 | -0.53395 | -6.34763 | -0.56166 | -6.54287 | -0.57766 | -6.84568 | -0.05712 | -5.06109 | -0.07479 | -6.96547 | -0.07995 | -6.84763 | -0.09466 | -7.04287 | -0.16866 | -7.34568
-0.38306 | -3.57893 | -0.5613 | -6.44403 | -0.53345 | -6.34398 | -0.56116 | -6.53911 | -0.57716 | -6.84348 | -0.05661 | -5.05129 | -0.07428 | -6.9622 | -0.07945 | -6.84398 | -0.09416 | -7.03911 | -0.16816 | -7.34348
-0.38256 | -3.57478 | -0.56079 | -6.438 | -0.53295 | -6.34294 | -0.56067 | -6.53627 | -0.57666 | -6.84585 | -0.05611 | -5.04147 | -0.07379 | -6.95724 | -0.07895 | -6.84294 | -0.09367 | -7.03627 | -0.16766 | -7.34585
-0.38207 | -3.57058 | -0.56029 | -6.43783 | -0.53245 | -6.3405 | -0.56016 | -6.5321 | -0.57617 | -6.84234 | -0.05561 | -5.03207 | -0.07329 | -6.94861 | -0.07845 | -6.8405 | -0.09316 | -7.0321 | -0.16717 | -7.34234
-0.38156 | -3.56657 | -0.5598 | -6.4332 | -0.53195 | -6.33751 | -0.55967 | -6.53011 | -0.57567 | -6.83897 | -0.05511 | -5.02253 | -0.07279 | -6.94697 | -0.07795 | -6.83751 | -0.09267 | -7.03011 | -0.16667 | -7.33897
-0.38106 | -3.56253 | -0.5593 | -6.42469 | -0.53145 | -6.33577 | -0.55917 | -6.52769 | -0.57517 | -6.8388 | -0.05462 | -5.01308 | -0.0723 | -6.94403 | -0.07745 | -6.83577 | -0.09217 | -7.02769 | -0.16617 | -7.3388
-0.38056 | -3.5585 | -0.55879 | -6.42083 | -0.53095 | -6.33353 | -0.55867 | -6.52682 | -0.57466 | -6.83623 | -0.05413 | -5.00405 | -0.07179 | -6.938 | -0.07695 | -6.83353 | -0.09167 | -7.02682 | -0.16566 | -7.33623
-0.38006 | -3.5545 | -0.5583 | -6.41914 | -0.53046 | -6.32931 | -0.55817 | -6.52331 | -0.57417 | -6.81986 | -0.05363 | -4.9948 | -0.07129 | -6.93783 | -0.07646 | -6.82931 | -0.09117 | -7.02331 | -0.16517 | -7.31986
-0.37956 | -3.55056 | -0.5578 | -6.41508 | -0.52995 | -6.32785 | -0.55767 | -6.52044 | -0.57367 | -6.82198 | -0.05313 | -4.98612 | -0.0708 | -6.9332 | -0.07595 | -6.82785 | -0.09067 | -7.02044 | -0.16467 | -7.32198
-0.37906 | -3.54664 | -0.5573 | -6.41081 | -0.52945 | -6.32376 | -0.55717 | -6.51829 | -0.57317 | -6.82626 | -0.05263 | -4.97721 | -0.0703 | -6.92469 | -0.07545 | -6.82376 | -0.09017 | -7.01829 | -0.16417 | -7.32626
-0.37855 | -3.54268 | -0.55681 | -6.40874 | -0.52895 | -6.32336 | -0.55667 | -6.51445 | -0.57267 | -6.82414 | -0.05216 | -4.96838 | -0.06979 | -6.92083 | -0.07495 | -6.82336 | -0.08967 | -7.01445 | -0.16367 | -7.32414
-0.37805 | -3.5387 | -0.55631 | -6.40562 | -0.52845 | -6.32019 | -0.55617 | -6.51224 | -0.57217 | -6.81948 | -0.05164 | -4.95974 | -0.0693 | -6.91914 | -0.07445 | -6.82019 | -0.08917 | -7.01224 | -0.16317 | -7.31948
-0.37757 | -3.5347 | -0.55581 | -6.4034 | -0.52796 | -6.31608 | -0.55568 | -6.51094 | -0.57167 | -6.81956 | -0.05113 | -4.95132 | -0.0688 | -6.91508 | -0.07396 | -6.81608 | -0.08868 | -7.01094 | -0.16267 | -7.31956
-0.37708 | -3.53069 | -0.55531 | -6.39919 | -0.52745 | -6.31538 | -0.55517 | -6.50703 | -0.57117 | -6.81646 | -0.05067 | -4.94298 | -0.0683 | -6.91081 | -0.07345 | -6.81538 | -0.08817 | -7.00703 | -0.16217 | -7.31646
-0.37659 | -3.52675 | -0.55482 | -6.38688 | -0.52696 | -6.31225 | -0.55468 | -6.50566 | -0.57067 | -6.81419 | -0.05014 | -4.93467 | -0.06781 | -6.90874 | -0.07296 | -6.81225 | -0.08768 | -7.00566 | -0.16167 | -7.31419
-0.37606 | -3.52279 | -0.54719 | -6.38078 | -0.52646 | -6.30855 | -0.55418 | -6.50227 | -0.57017 | -6.81057 | -0.04964 | -4.92641 | -0.06731 | -6.90562 | -0.07246 | -6.80855 | -0.08718 | -7.00227 | -0.16117 | -7.31057
-0.37562 | -3.5188 | -0.54682 | -6.38261 | -0.52596 | -6.30722 | -0.55368 | -6.49954 | -0.56967 | -6.80997 | -0.04916 | -4.91837 | -0.06681 | -6.9034 | -0.07196 | -6.80722 | -0.08668 | -6.99954 | -0.16067 | -7.30997
-0.37508 | -3.51473 | -0.54632 | -6.37864 | -0.52545 | -6.30397 | -0.55318 | -6.49711 | -0.56917 | -6.8087 | -0.04865 | -4.91023 | -0.06631 | -6.89919 | -0.07145 | -6.80397 | -0.08618 | -6.99711 | -0.16017 | -7.3087
-0.37457 | -3.5108 | -0.54582 | -6.37539 | -0.52495 | -6.30142 | -0.55268 | -6.49482 | -0.56867 | -6.80604 | -0.04815 | -4.90229 | -0.06582 | -6.88688 | -0.07095 | -6.80142 | -0.08568 | -6.99482 | -0.15967 | -7.30604
-0.3741 | -3.5068 | -0.54532 | -6.3721 | -0.52446 | -6.30028 | -0.55218 | -6.49195 | -0.56817 | -6.80501 | -0.04766 | -4.89433 | -0.06532 | -6.86771 | -0.07046 | -6.80028 | -0.08518 | -6.99195 | -0.15917 | -7.30501
-0.37358 | -3.50272 | -0.54482 | -6.36883 | -0.52396 | -6.29599 | -0.55168 | -6.48966 | -0.56767 | -6.80255 | -0.04716 | -4.88653 | -0.06482 | -6.86357 | -0.06996 | -6.79599 | -0.08468 | -6.98966 | -0.15867 | -7.30255
-0.37307 | -3.49871 | -0.54432 | -6.36827 | -0.52346 | -6.29355 | -0.55118 | -6.48607 | -0.56718 | -6.79859 | -0.04664 | -4.87869 | -0.06433 | -6.85588 | -0.06946 | -6.79355 | -0.08418 | -6.98607 | -0.15818 | -7.29859
-0.37257 | -3.49463 | -0.54382 | -6.36449 | -0.52296 | -6.2912 | -0.55068 | -6.48388 | -0.56668 | -6.7975 | -0.04616 | -4.87088 | -0.06383 | -6.8487 | -0.06896 | -6.7912 | -0.08368 | -6.98388 | -0.15768 | -7.2975
-0.37208 | -3.49065 | -0.54331 | -6.36289 | -0.52246 | -6.28928 | -0.55018 | -6.48143 | -0.56618 | -6.79416 | -0.04566 | -4.86305 | -0.06332 | -6.8509 | -0.06846 | -6.78928 | -0.08318 | -6.98143 | -0.15718 | -7.29416
-0.37156 | -3.48669 | -0.54281 | -6.35945 | -0.52197 | -6.28523 | -0.5497 | -6.47822 | -0.56567 | -6.79561 | -0.04516 | -4.85536 | -0.06283 | -6.84892 | -0.06797 | -6.78523 | -0.0827 | -6.97822 | -0.15667 | -7.29561
-0.37107 | -3.4827 | -0.54231 | -6.35753 | -0.52146 | -6.28337 | -0.54918 | -6.47515 | -0.56518 | -6.79671 | -0.04467 | -4.84758 | -0.06233 | -6.83985 | -0.06746 | -6.78337 | -0.08218 | -6.97515 | -0.15618 | -7.29671
-0.37058 | -3.47877 | -0.54181 | -6.35469 | -0.52096 | -6.28134 | -0.54869 | -6.47261 | -0.56467 | -6.79507 | -0.04418 | -4.84008 | -0.06183 | -6.84032 | -0.06696 | -6.78134 | -0.08169 | -6.97261 | -0.15567 | -7.29507
-0.37007 | -3.47494 | -0.54131 | -6.35343 | -0.52046 | -6.27926 | -0.54818 | -6.4719 | -0.56418 | -6.79113 | -0.04368 | -4.83237 | -0.05819 | -6.88078 | -0.06646 | -6.77926 | -0.08118 | -6.9719 | -0.15518 | -7.29113
-0.36956 | -3.47103 | -0.54081 | -6.34978 | -0.51997 | -6.2773 | -0.54769 | -6.46949 | -0.56368 | -6.7882 | -0.04317 | -4.82477 | -0.05782 | -6.88261 | -0.06597 | -6.7773 | -0.08069 | -6.96949 | -0.15468 | -7.2882
-0.36907 | -3.46715 | -0.54031 | -6.34846 | -0.51947 | -6.27401 | -0.54718 | -6.46606 | -0.56318 | -6.77938 | -0.04269 | -4.81729 | -0.05732 | -6.87864 | -0.06547 | -6.77401 | -0.08018 | -6.96606 | -0.15418 | -7.27938
-0.36857 | -3.46322 | -0.53981 | -6.34576 | -0.51897 | -6.27206 | -0.54669 | -6.46536 | -0.56268 | -6.77721 | -0.04219 | -4.81004 | -0.05682 | -6.87539 | -0.06497 | -6.77206 | -0.07969 | -6.96536 | -0.15368 | -7.27721
-0.36806 | -3.45939 | -0.53931 | -6.34385 | -0.51847 | -6.26902 | -0.54619 | -6.46046 | -0.56218 | -6.77702 | -0.04169 | -4.80267 | -0.05632 | -6.8721 | -0.06447 | -6.76902 | -0.07919 | -6.96046 | -0.15318 | -7.27702
-0.3676 | -3.45555 | -0.53881 | -6.34042 | -0.51798 | -6.2669 | -0.54569 | -6.45969 | -0.56168 | -6.77532 | -0.0412 | -4.79545 | -0.05582 | -6.86883 | -0.06398 | -6.7669 | -0.07869 | -6.95969 | -0.15268 | -7.27532
-0.36707 | -3.45177 | -0.53832 | -6.33885 | -0.51747 | -6.26369 | -0.54519 | -6.45674 | -0.56118 | -6.77363 | -0.0407 | -4.78817 | -0.05532 | -6.86827 | -0.06347 | -6.76369 | -0.07819 | -6.95674 | -0.15218 | -7.27363
-0.36657 | -3.44809 | -0.53782 | -6.33641 | -0.51697 | -6.26391 | -0.54469 | -6.45352 | -0.56068 | -6.77188 | -0.04019 | -4.78117 | -0.05482 | -6.86449 | -0.06297 | -6.76391 | -0.07769 | -6.95352 | -0.15168 | -7.27188
-0.3661 | -3.44447 | -0.53732 | -6.33407 | -0.51647 | -6.26141 | -0.54419 | -6.4522 | -0.56018 | -6.7698 | -0.03972 | -4.77408 | -0.05431 | -6.86289 | -0.06247 | -6.76141 | -0.07719 | -6.9522 | -0.15118 | -7.2698
-0.36557 | -3.44085 | -0.53681 | -6.33156 | -0.51597 | -6.25768 | -0.54369 | -6.44943 | -0.55968 | -6.76909 | -0.03922 | -4.76707 | -0.05381 | -6.85945 | -0.06197 | -6.75768 | -0.07669 | -6.94943 | -0.15068 | -7.26909
-0.3651 | -3.43731 | -0.53632 | -6.33003 | -0.51547 | -6.25379 | -0.54319 | -6.44725 | -0.55918 | -6.76693 | -0.03871 | -4.76017 | -0.05331 | -6.85753 | -0.06147 | -6.75379 | -0.07619 | -6.94725 | -0.15018 | -7.26693
-0.3646 | -3.43379 | -0.53582 | -6.32748 | -0.51498 | -6.25279 | -0.5427 | -6.44328 | -0.55868 | -6.76666 | -0.03821 | -4.75343 | -0.05281 | -6.85469 | -0.06098 | -6.75279 | -0.0757 | -6.94328 | -0.14968 | -7.26666
-0.36409 | -3.4303 | -0.53532 | -6.32551 | -0.51448 | -6.24975 | -0.5422 | -6.44049 | -0.55818 | -6.76487 | -0.03776 | -4.74663 | -0.05231 | -6.85343 | -0.06048 | -6.74975 | -0.0752 | -6.94049 | -0.14918 | -7.26487
-0.3636 | -3.42687 | -0.53482 | -6.32377 | -0.51398 | -6.24775 | -0.5417 | -6.44039 | -0.55768 | -6.76241 | -0.03723 | -4.74002 | -0.05181 | -6.84978 | -0.05998 | -6.74775 | -0.0747 | -6.94039 | -0.14868 | -7.26241
-0.3631 | -3.4235 | -0.53432 | -6.32041 | -0.51348 | -6.2453 | -0.5412 | -6.43601 | -0.55718 | -6.761 | -0.03672 | -4.73342 | -0.05131 | -6.84846 | -0.05948 | -6.7453 | -0.0742 | -6.93601 | -0.14818 | -7.261
-0.36261 | -3.42016 | -0.53382 | -6.31843 | -0.51298 | -6.24283 | -0.54069 | -6.43481 | -0.55668 | -6.75871 | -0.03627 | -4.72683 | -0.05081 | -6.84576 | -0.05898 | -6.74283 | -0.07369 | -6.93481 | -0.14768 | -7.25871
-0.36209 | -3.41675 | -0.53333 | -6.31741 | -0.51248 | -6.24129 | -0.54019 | -6.43241 | -0.55619 | -6.75782 | -0.03572 | -4.72047 | -0.05031 | -6.84385 | -0.05848 | -6.74129 | -0.07319 | -6.93241 | -0.14719 | -7.25782
-0.36159 | -3.41346 | -0.53283 | -6.31482 | -0.51198 | -6.23686 | -0.53969 | -6.42877 | -0.55569 | -6.75435 | -0.03522 | -4.71393 | -0.04981 | -6.84042 | -0.05798 | -6.73686 | -0.07269 | -6.92877 | -0.14669 | -7.25435
-0.36109 | -3.41011 | -0.53233 | -6.31231 | -0.51148 | -6.2366 | -0.5392 | -6.42477 | -0.55518 | -6.7513 | -0.03474 | -4.70767 | -0.04932 | -6.83885 | -0.05748 | -6.7366 | -0.0722 | -6.92477 | -0.14618 | -7.2513
-0.3606 | -3.40677 | -0.53183 | -6.31051 | -0.51098 | -6.23307 | -0.5387 | -6.42379 | -0.55468 | -6.7571 | -0.03426 | -4.70129 | -0.04882 | -6.83641 | -0.05698 | -6.73307 | -0.0717 | -6.92379 | -0.14568 | -7.2571
-0.36009 | -3.40344 | -0.53133 | -6.30757 | -0.51047 | -6.23125 | -0.5382 | -6.4232 | -0.55418 | -6.75163 | -0.03375 | -4.69501 | -0.04832 | -6.83407 | -0.05647 | -6.73125 | -0.0712 | -6.9232 | -0.14518 | -7.25163
-0.35962 | -3.40016 | -0.53084 | -6.30562 | -0.50998 | -6.22963 | -0.5377 | -6.42012 | -0.55368 | -6.75136 | -0.03325 | -4.68878 | -0.04781 | -6.83156 | -0.05598 | -6.72963 | -0.0707 | -6.92012 | -0.14468 | -7.25136
-0.35911 | -3.39689 | -0.53033 | -6.30335 | -0.50948 | -6.22537 | -0.5372 | -6.41836 | -0.55318 | -6.74939 | -0.03275 | -4.68279 | -0.04732 | -6.83003 | -0.05548 | -6.72537 | -0.0702 | -6.91836 | -0.14418 | -7.24939
-0.35859 | -3.39359 | -0.52983 | -6.30146 | -0.50898 | -6.22606 | -0.53669 | -6.41629 | -0.55269 | -6.74654 | -0.03224 | -4.6767 | -0.04682 | -6.82748 | -0.05498 | -6.72606 | -0.06969 | -6.91629 | -0.14369 | -7.24654
-0.3581 | -3.39036 | -0.52933 | -6.29899 | -0.50847 | -6.22173 | -0.53618 | -6.41343 | -0.55218 | -6.7447 | -0.03175 | -4.6706 | -0.04632 | -6.82551 | -0.05447 | -6.72173 | -0.06918 | -6.91343 | -0.14318 | -7.2447
-0.35759 | -3.3871 | -0.52883 | -6.29721 | -0.50798 | -6.21981 | -0.53569 | -6.41104 | -0.55168 | -6.73168 | -0.03126 | -4.66462 | -0.04582 | -6.82377 | -0.05398 | -6.71981 | -0.06869 | -6.91104 | -0.14268 | -7.23168
-0.3571 | -3.38401 | -0.52834 | -6.29581 | -0.50749 | -6.21697 | -0.53519 | -6.41003 | -0.55118 | -6.73232 | -0.03077 | -4.65868 | -0.04532 | -6.82041 | -0.05349 | -6.71697 | -0.06819 | -6.91003 | -0.14219 | -7.23232
-0.3566 | -3.38082 | -0.52784 | -6.29282 | -0.50699 | -6.2167 | -0.53469 | -6.4064 | -0.55068 | -6.73383 | -0.03026 | -4.65266 | -0.04482 | -6.81843 | -0.05299 | -6.7167 | -0.06769 | -6.9064 | -0.14168 | -7.23383
-0.35611 | -3.37766 | -0.52734 | -6.29176 | -0.50649 | -6.21185 | -0.53419 | -6.40436 | -0.55018 | -6.73278 | -0.0298 | -4.64691 | -0.04433 | -6.81741 | -0.05249 | -6.71185 | -0.06719 | -6.90436 | -0.14118 | -7.23278
-0.35559 | -3.37453 | -0.52684 | -6.28835 | -0.50599 | -6.2121 | -0.53369 | -6.40242 | -0.54968 | -6.73073 | -0.02928 | -4.64109 | -0.04383 | -6.81482 | -0.05199 | -6.7121 | -0.06669 | -6.90242 | -0.14068 | -7.23073
-0.3551 | -3.37141 | -0.52634 | -6.28739 | -0.50549 | -6.20853 | -0.53319 | -6.40073 | -0.54919 | -6.7306 | -0.02878 | -4.63529 | -0.04333 | -6.81231 | -0.05149 | -6.70853 | -0.06619 | -6.90073 | -0.14019 | -7.2306
-0.35459 | -3.3683 | -0.52585 | -6.2861 | -0.50499 | -6.20519 | -0.53269 | -6.39753 | -0.54869 | -6.73 | -0.02831 | -4.62956 | -0.04283 | -6.81051 | -0.05099 | -6.70519 | -0.06569 | -6.89753 | -0.13969 | -7.23
-0.35408 | -3.36525 | -0.52534 | -6.28388 | -0.50449 | -6.20302 | -0.53219 | -6.39447 | -0.54819 | -6.72554 | -0.02779 | -4.62379 | -0.04233 | -6.80757 | -0.05049 | -6.70302 | -0.06519 | -6.89447 | -0.13919 | -7.22554
-0.35361 | -3.36223 | -0.52485 | -6.28182 | -0.50399 | -6.20217 | -0.5317 | -6.39279 | -0.54769 | -6.72411 | -0.02732 | -4.61822 | -0.04184 | -6.80562 | -0.04999 | -6.70217 | -0.0647 | -6.89279 | -0.13869 | -7.22411
-0.3531 | -3.35925 | -0.52435 | -6.27924 | -0.50349 | -6.19815 | -0.5312 | -6.39056 | -0.54719 | -6.72417 | -0.02683 | -4.61254 | -0.04133 | -6.80335 | -0.04949 | -6.69815 | -0.0642 | -6.89056 | -0.13819 | -7.22417
-0.35261 | -3.35628 | -0.52385 | -6.27745 | -0.50299 | -6.19627 | -0.5307 | -6.38891 | -0.54669 | -6.72266 | -0.02632 | -4.60704 | -0.04083 | -6.80146 | -0.04899 | -6.69627 | -0.0637 | -6.88891 | -0.13769 | -7.22266
-0.35209 | -3.35338 | -0.52335 | -6.27663 | -0.50249 | -6.19454 | -0.5302 | -6.38526 | -0.54619 | -6.72056 | -0.02582 | -4.60146 | -0.04033 | -6.79899 | -0.04849 | -6.69454 | -0.0632 | -6.88526 | -0.13719 | -7.22056
-0.35168 | -3.35052 | -0.52286 | -6.27402 | -0.502 | -6.19199 | -0.5297 | -6.38595 | -0.54569 | -6.71914 | -0.02533 | -4.59588 | -0.03983 | -6.79721 | -0.048 | -6.69199 | -0.0627 | -6.88595 | -0.13669 | -7.21914
-0.35112 | -3.34766 | -0.52235 | -6.27174 | -0.50149 | -6.18955 | -0.5292 | -6.38175 | -0.54519 | -6.71562 | -0.02483 | -4.59046 | -0.03934 | -6.79581 | -0.04749 | -6.68955 | -0.0622 | -6.88175 | -0.13619 | -7.21562
-0.35062 | -3.34478 | -0.52185 | -6.26974 | -0.50099 | -6.1872 | -0.5287 | -6.37926 | -0.54469 | -6.71591 | -0.02434 | -4.58497 | -0.03884 | -6.79282 | -0.04699 | -6.6872 | -0.0617 | -6.87926 | -0.13569 | -7.21591
-0.35014 | -3.342 | -0.52135 | -6.26791 | -0.5005 | -6.18523 | -0.5282 | -6.3763 | -0.54419 | -6.71478 | -0.02383 | -4.57946 | -0.03834 | -6.79176 | -0.0465 | -6.68523 | -0.0612 | -6.8763 | -0.13519 | -7.21478
-0.34962 | -3.3392 | -0.52086 | -6.26563 | -0.49999 | -6.18281 | -0.5277 | -6.37407 | -0.54369 | -6.71444 | -0.02335 | -4.57408 | -0.03784 | -6.78835 | -0.04599 | -6.68281 | -0.0607 | -6.87407 | -0.13469 | -7.21444
-0.34913 | -3.33642 | -0.52036 | -6.26354 | -0.4995 | -6.182 | -0.52721 | -6.37136 | -0.54319 | -6.71559 | -0.02254 | -4.56494 | -0.03734 | -6.78739 | -0.0455 | -6.682 | -0.06021 | -6.87136 | -0.13419 | -7.21559
-0.34861 | -3.33373 | -0.51986 | -6.26128 | -0.499 | -6.17839 | -0.5267 | -6.36939 | -0.54269 | -6.71475 | -0.02205 | -4.55964 | -0.03685 | -6.7861 | -0.045 | -6.67839 | -0.0597 | -6.86939 | -0.13369 | -7.21475
-0.34811 | -3.33097 | -0.51936 | -6.26025 | -0.4985 | -6.1762 | -0.5262 | -6.36784 | -0.54219 | -6.7126 | -0.02154 | -4.55429 | -0.03634 | -6.78388 | -0.0445 | -6.6762 | -0.0592 | -6.86784 | -0.13319 | -7.2126
-0.34759 | -3.32821 | -0.51886 | -6.25943 | -0.498 | -6.17487 | -0.5257 | -6.36514 | -0.54169 | -6.71082 | -0.02103 | -4.54913 | -0.03585 | -6.78182 | -0.044 | -6.67487 | -0.0587 | -6.86514 | -0.13269 | -7.21082
-0.34711 | -3.32546 | -0.51836 | -6.25557 | -0.4975 | -6.17311 | -0.5252 | -6.36255 | -0.54119 | -6.7083 | -0.02054 | -4.54377 | -0.03535 | -6.77924 | -0.0435 | -6.67311 | -0.0582 | -6.86255 | -0.13219 | -7.2083
-0.34663 | -3.32277 | -0.51787 | -6.25477 | -0.497 | -6.17049 | -0.52471 | -6.36125 | -0.54069 | -6.69001 | -0.02004 | -4.53849 | -0.03485 | -6.77745 | -0.043 | -6.67049 | -0.05771 | -6.86125 | -0.13169 | -7.19001
-0.34611 | -3.32002 | -0.51737 | -6.25179 | -0.4965 | -6.16847 | -0.52421 | -6.35852 | -0.5402 | -6.69421 | -0.01953 | -4.53316 | -0.03435 | -6.77663 | -0.0425 | -6.66847 | -0.05721 | -6.85852 | -0.1312 | -7.19421
-0.3456 | -3.31729 | -0.51687 | -6.24963 | -0.496 | -6.16683 | -0.52371 | -6.35646 | -0.53969 | -6.69565 | -0.01904 | -4.52791 | -0.03386 | -6.77402 | -0.042 | -6.66683 | -0.05671 | -6.85646 | -0.13069 | -7.19565
-0.34512 | -3.31459 | -0.51636 | -6.24802 | -0.4955 | -6.16366 | -0.52321 | -6.35498 | -0.53919 | -6.69415 | -0.01854 | -4.52261 | -0.03335 | -6.77174 | -0.0415 | -6.66366 | -0.05621 | -6.85498 | -0.13019 | -7.19415
-0.34462 | -3.3119 | -0.51587 | -6.2459 | -0.495 | -6.16162 | -0.52272 | -6.35172 | -0.53869 | -6.69463 | -0.01805 | -4.51736 | -0.03285 | -6.76974 | -0.041 | -6.66162 | -0.05572 | -6.85172 | -0.12969 | -7.19463
-0.34411 | -3.30919 | -0.51536 | -6.24347 | -0.49451 | -6.15915 | -0.52222 | -6.35033 | -0.53819 | -6.69379 | -0.01754 | -4.51221 | -0.03235 | -6.76791 | -0.04051 | -6.65915 | -0.05522 | -6.85033 | -0.12919 | -7.19379
-0.34365 | -3.30648 | -0.51487 | -6.24206 | -0.49401 | -6.15504 | -0.52172 | -6.34817 | -0.53769 | -6.69073 | -0.01705 | -4.50697 | -0.03186 | -6.76563 | -0.04001 | -6.65504 | -0.05472 | -6.84817 | -0.1287 | -7.19073
-0.34313 | -3.30379 | -0.51437 | -6.24075 | -0.49351 | -6.15383 | -0.52122 | -6.34601 | -0.53719 | -6.69124 | -0.01654 | -4.5017 | -0.03136 | -6.76354 | -0.03951 | -6.65383 | -0.05422 | -6.84601 | -0.12819 | -7.19124
-0.34262 | -3.30108 | -0.51387 | -6.2384 | -0.49301 | -6.15231 | -0.52073 | -6.34403 | -0.5367 | -6.68736 | -0.01604 | -4.49644 | -0.03086 | -6.76128 | -0.03901 | -6.65231 | -0.05373 | -6.84403 | -0.1277 | -7.18736
-0.34214 | -3.29838 | -0.51337 | -6.23672 | -0.49251 | -6.149 | -0.52022 | -6.341 | -0.5362 | -6.68712 | -0.01555 | -4.49127 | -0.03036 | -6.76025 | -0.03851 | -6.649 | -0.05322 | -6.841 | -0.1272 | -7.18712
-0.34162 | -3.29569 | -0.51287 | -6.23501 | -0.49201 | -6.14834 | -0.51973 | -6.33904 | -0.5357 | -6.68477 | -0.01506 | -4.48606 | -0.02986 | -6.75943 | -0.03801 | -6.64834 | -0.05273 | -6.83904 | -0.1267 | -7.18477
-0.34113 | -3.29298 | -0.51237 | -6.23293 | -0.49151 | -6.1452 | -0.51922 | -6.33734 | -0.5352 | -6.68433 | -0.01456 | -4.48082 | -0.02936 | -6.75557 | -0.03751 | -6.6452 | -0.05222 | -6.83734 | -0.1262 | -7.18433
-0.34063 | -3.29028 | -0.51187 | -6.23117 | -0.49102 | -6.14228 | -0.51873 | -6.33506 | -0.5347 | -6.68201 | -0.01407 | -4.47555 | -0.02887 | -6.75477 | -0.03702 | -6.64228 | -0.05173 | -6.83506 | -0.1257 | -7.18201
-0.34013 | -3.28764 | -0.51137 | -6.22937 | -0.49052 | -6.14222 | -0.51822 | -6.33145 | -0.53419 | -6.68213 | -0.01354 | -4.47028 | -0.02837 | -6.75179 | -0.03652 | -6.64222 | -0.05122 | -6.83145 | -0.12519 | -7.18213
-0.33963 | -3.28498 | -0.51088 | -6.22727 | -0.49002 | -6.13755 | -0.51773 | -6.32914 | -0.53369 | -6.67984 | -0.01305 | -4.46501 | -0.02787 | -6.74963 | -0.03602 | -6.63755 | -0.05073 | -6.82914 | -0.12469 | -7.17984
-0.33914 | -3.28234 | -0.51038 | -6.22457 | -0.48952 | -6.13542 | -0.51723 | -6.32714 | -0.5332 | -6.67735 | -0.01255 | -4.45979 | -0.02736 | -6.74802 | -0.03552 | -6.63542 | -0.05023 | -6.82714 | -0.1242 | -7.17735
-0.33865 | -3.2797 | -0.50988 | -6.22327 | -0.48902 | -6.13468 | -0.51673 | -6.32648 | -0.5327 | -6.67752 | -0.01206 | -4.45448 | -0.02687 | -6.7459 | -0.03502 | -6.63468 | -0.04973 | -6.82648 | -0.1237 | -7.17752
-0.33814 | -3.27712 | -0.50938 | -6.22139 | -0.48852 | -6.13134 | -0.51623 | -6.32348 | -0.5322 | -6.67909 | -0.01155 | -4.44918 | -0.02636 | -6.74347 | -0.03452 | -6.63134 | -0.04923 | -6.82348 | -0.1232 | -7.17909
-0.33762 | -3.27452 | -0.50888 | -6.21932 | -0.48802 | -6.12966 | -0.51573 | -6.32241 | -0.5317 | -6.6768 | -0.01105 | -4.44395 | -0.02587 | -6.74206 | -0.03402 | -6.62966 | -0.04873 | -6.82241 | -0.1227 | -7.1768
-0.33715 | -3.27196 | -0.50838 | -6.21778 | -0.48752 | -6.12746 | -0.51523 | -6.31919 | -0.5312 | -6.67633 | -0.01058 | -4.43869 | -0.02537 | -6.74075 | -0.03352 | -6.62746 | -0.04823 | -6.81919 | -0.1222 | -7.17633
-0.33664 | -3.26937 | -0.50788 | -6.2158 | -0.48702 | -6.12509 | -0.51473 | -6.31717 | -0.5307 | -6.67596 | -0.01004 | -4.43342 | -0.02487 | -6.7384 | -0.03302 | -6.62509 | -0.04773 | -6.81717 | -0.1217 | -7.17596
-0.33612 | -3.26686 | -0.50738 | -6.21466 | -0.48652 | -6.12188 | -0.51424 | -6.31554 | -0.53019 | -6.67377 | -0.00954 | -4.42818 | -0.02437 | -6.73672 | -0.03252 | -6.62188 | -0.04724 | -6.81554 | -0.1212 | -7.17377
-0.33565 | -3.26432 | -0.50688 | -6.21008 | -0.48603 | -6.12022 | -0.51374 | -6.3123 | -0.5297 | -6.67156 | -0.00909 | -4.42298 | -0.02387 | -6.73501 | -0.03203 | -6.62022 | -0.04674 | -6.8123 | -0.1207 | -7.17156
-0.33513 | -3.26178 | -0.50638 | -6.21042 | -0.48552 | -6.11878 | -0.51323 | -6.31123 | -0.5292 | -6.65 | -0.00857 | -4.41769 | -0.02337 | -6.73293 | -0.03152 | -6.61878 | -0.04623 | -6.81123 | -0.1202 | -7.15
-0.33464 | -3.25928 | -0.50588 | -6.20823 | -0.48502 | -6.11611 | -0.51274 | -6.30852 | -0.52869 | -6.65825 | -0.00805 | -4.41257 | -0.02287 | -6.73117 | -0.03102 | -6.61611 | -0.04574 | -6.80852 | -0.11969 | -7.15825
-0.33414 | -3.25682 | -0.50539 | -6.20684 | -0.48452 | -6.11318 | -0.51223 | -6.30569 | -0.5282 | -6.65946 | -0.00756 | -4.40745 | -0.02237 | -6.72937 | -0.03052 | -6.61318 | -0.04523 | -6.80569 | -0.1192 | -7.15946
-0.33363 | -3.25438 | -0.50489 | -6.20459 | -0.48403 | -6.11186 | -0.51174 | -6.30443 | -0.5277 | -6.65839 | -0.00703 | -4.40217 | -0.02188 | -6.72727 | -0.03003 | -6.61186 | -0.04474 | -6.80443 | -0.1187 | -7.15839
-0.33314 | -3.25201 | -0.50439 | -6.20302 | -0.48353 | -6.11002 | -0.51124 | -6.30182 | -0.5272 | -6.65784 | -0.00656 | -4.39709 | -0.02138 | -6.72457 | -0.02953 | -6.61002 | -0.04424 | -6.80182 | -0.1182 | -7.15784
-0.33264 | -3.2496 | -0.50389 | -6.20174 | -0.48303 | -6.10645 | -0.51074 | -6.29896 | -0.5267 | -6.65686 | -0.00605 | -4.39199 | -0.02088 | -6.72327 | -0.02903 | -6.60645 | -0.04374 | -6.79896 | -0.1177 | -7.15686
-0.33213 | -3.24726 | -0.50339 | -6.19839 | -0.48253 | -6.10541 | -0.51024 | -6.29762 | -0.5262 | -6.6539 | -0.00555 | -4.38709 | -0.02038 | -6.72139 | -0.02853 | -6.60541 | -0.04324 | -6.79762 | -0.1172 | -7.1539
-0.33162 | -3.24495 | -0.50289 | -6.19767 | -0.48203 | -6.10271 | -0.50974 | -6.29588 | -0.5257 | -6.65444 | -0.00505 | -4.38204 | -0.01988 | -6.71932 | -0.02803 | -6.60271 | -0.04274 | -6.79588 | -0.1167 | -7.15444
-0.33113 | -3.24261 | -0.50239 | -6.19521 | -0.48153 | -6.10152 | -0.50924 | -6.29347 | -0.5252 | -6.65153 | -0.00455 | -4.37708 | -0.01938 | -6.71778 | -0.02753 | -6.60152 | -0.04224 | -6.79347 | -0.1162 | -7.15153
-0.33064 | -3.24027 | -0.5019 | -6.19394 | -0.48104 | -6.09815 | -0.50874 | -6.29114 | -0.5247 | -6.65086 | -0.00405 | -4.37204 | -0.01888 | -6.7158 | -0.02704 | -6.59815 | -0.04174 | -6.79114 | -0.1157 | -7.15086
-0.33013 | -3.23795 | -0.5014 | -6.19176 | -0.48053 | -6.09587 | -0.50825 | -6.28894 | -0.5242 | -6.65004 | -0.00356 | -4.36709 | -0.01838 | -6.71466 | -0.02653 | -6.59587 | -0.04125 | -6.78894 | -0.1152 | -7.15004
-0.32964 | -3.23565 | -0.5009 | -6.19048 | -0.48003 | -6.09423 | -0.50775 | -6.2869 | -0.5237 | -6.64826 | -0.00304 | -4.36208 | -0.01788 | -6.71008 | -0.02603 | -6.59423 | -0.04075 | -6.7869 | -0.1147 | -7.14826
-0.32914 | -3.23338 | -0.5004 | -6.18891 | -0.47954 | -6.09163 | -0.50725 | -6.28488 | -0.5232 | -6.64628 | -0.00257 | -4.35718 | -0.01738 | -6.71042 | -0.02554 | -6.59163 | -0.04025 | -6.78488 | -0.1142 | -7.14628
-0.32865 | -3.23104 | -0.4999 | -6.18631 | -0.47904 | -6.08914 | -0.50675 | -6.28375 | -0.5227 | -6.64485 | -0.00206 | -4.35222 | -0.01688 | -6.70823 | -0.02504 | -6.58914 | -0.03975 | -6.78375 | -0.1137 | -7.14485
-0.32815 | -3.22865 | -0.4994 | -6.18543 | -0.47854 | -6.08765 | -0.50625 | -6.28093 | -0.5222 | -6.64324 | -0.00155 | -4.34731 | -0.01639 | -6.70684 | -0.02454 | -6.58765 | -0.03925 | -6.78093 | -0.1132 | -7.14324
-0.32765 | -3.22639 | -0.4989 | -6.18311 | -0.47804 | -6.08552 | -0.50576 | -6.27957 | -0.5217 | -6.6404 | -0.00109 | -4.34245 | -0.01589 | -6.70459 | -0.02404 | -6.58552 | -0.03876 | -6.77957 | -0.1127 | -7.1404
-0.32715 | -3.2241 | -0.4984 | -6.18144 | -0.47753 | -6.08262 | -0.50525 | -6.27744 | -0.5212 | -6.64051 | -0.000543 | -4.33749 | -0.01539 | -6.70302 | -0.02353 | -6.58262 | -0.03825 | -6.77744 | -0.1122 | -7.14051
-0.32666 | -3.22178 | -0.4979 | -6.17948 | -0.47703 | -6.07993 | -0.50476 | -6.2756 | -0.52071 | -6.64472 | -5.3e-05 | -4.3328 | -0.01489 | -6.70174 | -0.02303 | -6.57993 | -0.03776 | -6.7756 | -0.11171 | -7.14472
-0.32617 | -3.21948 | -0.49741 | -6.17788 | -0.47653 | -6.07763 | -0.50426 | -6.27308 | -0.5202 | -6.64288 | 0.000435 | -4.32789 | -0.01439 | -6.69839 | -0.02253 | -6.57763 | -0.03726 | -6.77308 | -0.1112 | -7.14288
-0.32564 | -3.21718 | -0.4969 | -6.17415 | -0.47603 | -6.07553 | -0.50376 | -6.27078 | -0.5197 | -6.64178 | 0.000958 | -4.32313 | -0.01389 | -6.69767 | -0.02203 | -6.57553 | -0.03676 | -6.77078 | -0.1107 | -7.14178
-0.32515 | -3.21484 | -0.49641 | -6.17462 | -0.47553 | -6.0732 | -0.50326 | -6.2683 | -0.51921 | -6.64108 | 0.00145 | -4.31843 | -0.01339 | -6.69521 | -0.02153 | -6.5732 | -0.03626 | -6.7683 | -0.11021 | -7.14108
-0.32466 | -3.21251 | -0.49591 | -6.17263 | -0.47503 | -6.07124 | -0.50276 | -6.26727 | -0.5187 | -6.63846 | 0.00195 | -4.31368 | -0.0129 | -6.69394 | -0.02103 | -6.57124 | -0.03576 | -6.76727 | -0.1097 | -7.13846
-0.32416 | -3.21022 | -0.49541 | -6.17096 | -0.47453 | -6.06939 | -0.50227 | -6.26488 | -0.5182 | -6.6363 | 0.00245 | -4.30917 | -0.0124 | -6.69176 | -0.02053 | -6.56939 | -0.03527 | -6.76488 | -0.1092 | -7.1363
-0.32365 | -3.20787 | -0.49491 | -6.16841 | -0.47403 | -6.06808 | -0.50177 | -6.26211 | -0.5177 | -6.62965 | 0.00295 | -4.30467 | -0.0119 | -6.69048 | -0.02003 | -6.56808 | -0.03477 | -6.76211 | -0.1087 | -7.12965
-0.32316 | -3.2055 | -0.49441 | -6.16714 | -0.47353 | -6.06498 | -0.50126 | -6.26019 | -0.51721 | -6.62141 | 0.00344 | -4.30029 | -0.0114 | -6.68891 | -0.01953 | -6.56498 | -0.03426 | -6.76019 | -0.10821 | -7.12141
-0.32267 | -3.20316 | -0.49391 | -6.16516 | -0.47303 | -6.06264 | -0.50077 | -6.25846 | -0.5167 | -6.62361 | 0.00394 | -4.29588 | -0.0109 | -6.68631 | -0.01903 | -6.56264 | -0.03377 | -6.75846 | -0.1077 | -7.12361
-0.32211 | -3.20084 | -0.49342 | -6.16368 | -0.47253 | -6.05896 | -0.50026 | -6.25631 | -0.5162 | -6.62358 | 0.00445 | -4.29152 | -0.0104 | -6.68543 | -0.01853 | -6.55896 | -0.03326 | -6.75631 | -0.1072 | -7.12358
-0.32165 | -3.19842 | -0.49292 | -6.16159 | -0.47204 | -6.05732 | -0.49977 | -6.25517 | -0.5157 | -6.62294 | 0.00495 | -4.28737 | -0.0099 | -6.68311 | -0.01804 | -6.55732 | -0.03277 | -6.75517 | -0.1067 | -7.12294
-0.32119 | -3.19609 | -0.49242 | -6.15905 | -0.47154 | -6.056 | -0.49926 | -6.25118 | -0.51521 | -6.62231 | 0.00545 | -4.28311 | -0.0094 | -6.68144 | -0.01754 | -6.556 | -0.03226 | -6.75118 | -0.10621 | -7.12231
-0.32065 | -3.19372 | -0.49192 | -6.15745 | -0.47104 | -6.05353 | -0.49877 | -6.25016 | -0.51471 | -6.62068 | 0.00594 | -4.27893 | -0.0089 | -6.67948 | -0.01704 | -6.55353 | -0.03177 | -6.75016 | -0.10571 | -7.12068
-0.32015 | -3.19135 | -0.49143 | -6.15634 | -0.47054 | -6.05203 | -0.49827 | -6.24804 | -0.51421 | -6.61955 | 0.00644 | -4.27478 | -0.00841 | -6.67788 | -0.01654 | -6.55203 | -0.03127 | -6.74804 | -0.10521 | -7.11955
-0.31968 | -3.18895 | -0.49093 | -6.15413 | -0.47004 | -6.04903 | -0.49777 | -6.24532 | -0.51371 | -6.61852 | 0.00693 | -4.27058 | -0.0079 | -6.67415 | -0.01604 | -6.54903 | -0.03077 | -6.74532 | -0.10471 | -7.11852
-0.31916 | -3.18646 | -0.49042 | -6.15243 | -0.46954 | -6.04772 | -0.49727 | -6.24325 | -0.51321 | -6.61593 | 0.00744 | -4.26657 | -0.00741 | -6.67462 | -0.01554 | -6.54772 | -0.03027 | -6.74325 | -0.10421 | -7.11593
-0.31866 | -3.18404 | -0.48993 | -6.15132 | -0.46905 | -6.04515 | -0.49677 | -6.24165 | -0.51271 | -6.615 | 0.00794 | -4.26253 | -0.00691 | -6.67263 | -0.01505 | -6.54515 | -0.02977 | -6.74165 | -0.10371 | -7.115
-0.31817 | -3.18159 | -0.48943 | -6.14923 | -0.46855 | -6.0435 | -0.49628 | -6.23994 | -0.51222 | -6.61392 | 0.00844 | -4.2585 | -0.00641 | -6.67096 | -0.01455 | -6.5435 | -0.02928 | -6.73994 | -0.10322 | -7.11392
-0.31766 | -3.17909 | -0.48893 | -6.14816 | -0.46805 | -6.04091 | -0.49578 | -6.23723 | -0.51171 | -6.61286 | 0.00894 | -4.2545 | -0.00591 | -6.66841 | -0.01405 | -6.54091 | -0.02878 | -6.73723 | -0.10271 | -7.11286
-0.31716 | -3.1766 | -0.48843 | -6.14658 | -0.46755 | -6.03913 | -0.49528 | -6.23501 | -0.51122 | -6.6106 | 0.00944 | -4.25056 | -0.00541 | -6.66714 | -0.01355 | -6.53913 | -0.02828 | -6.73501 | -0.10222 | -7.1106
-0.31665 | -3.17413 | -0.48793 | -6.14407 | -0.46705 | -6.03692 | -0.49478 | -6.23207 | -0.51071 | -6.60779 | 0.00994 | -4.24664 | -0.00491 | -6.66516 | -0.01305 | -6.53692 | -0.02778 | -6.73207 | -0.10171 | -7.10779
-0.31616 | -3.17169 | -0.48744 | -6.14223 | -0.46655 | -6.03442 | -0.49427 | -6.23131 | -0.51022 | -6.60895 | 0.01045 | -4.24268 | -0.00442 | -6.66368 | -0.01255 | -6.53442 | -0.02727 | -6.73131 | -0.10122 | -7.10895
-0.31566 | -3.1693 | -0.48693 | -6.14083 | -0.46605 | -6.03329 | -0.49378 | -6.22938 | -0.50971 | -6.60652 | 0.01095 | -4.2387 | -0.00392 | -6.66159 | -0.01205 | -6.53329 | -0.02678 | -6.72938 | -0.10071 | -7.10652
-0.31516 | -3.16686 | -0.48643 | -6.1387 | -0.46555 | -6.03008 | -0.49328 | -6.22829 | -0.50922 | -6.60594 | 0.01143 | -4.2347 | -0.00342 | -6.65905 | -0.01155 | -6.53008 | -0.02628 | -6.72829 | -0.10022 | -7.10594
-0.31465 | -3.16449 | -0.48593 | -6.13731 | -0.46505 | -6.02717 | -0.49278 | -6.22591 | -0.50871 | -6.60864 | 0.01192 | -4.23069 | -0.00292 | -6.65745 | -0.01105 | -6.52717 | -0.02578 | -6.72591 | -0.09971 | -7.10864
-0.31417 | -3.16207 | -0.48544 | -6.13558 | -0.46456 | -6.02592 | -0.49228 | -6.22307 | -0.50821 | -6.60849 | 0.01242 | -4.22675 | -0.00243 | -6.65634 | -0.01056 | -6.52592 | -0.02528 | -6.72307 | -0.09921 | -7.10849
-0.31366 | -3.15959 | -0.48494 | -6.13363 | -0.46406 | -6.02335 | -0.49178 | -6.22113 | -0.5077 | -6.60671 | 0.01294 | -4.22279 | -0.00193 | -6.65413 | -0.01006 | -6.52335 | -0.02478 | -6.72113 | -0.0987 | -7.10671
-0.3132 | -3.1572 | -0.48444 | -6.13149 | -0.46356 | -6.02167 | -0.49129 | -6.2189 | -0.50721 | -6.60506 | 0.01338 | -4.2188 | -0.00142 | -6.65243 | -0.00956 | -6.52167 | -0.02429 | -6.7189 | -0.09821 | -7.10506
-0.31267 | -3.15472 | -0.48394 | -6.1297 | -0.46306 | -6.01857 | -0.49079 | -6.21683 | -0.50671 | -6.60327 | 0.01392 | -4.21473 | -0.0009286 | -6.65132 | -0.00906 | -6.51857 | -0.02379 | -6.71683 | -0.09771 | -7.10327
-0.31218 | -3.15223 | -0.48344 | -6.12888 | -0.46256 | -6.01687 | -0.49029 | -6.21556 | -0.50621 | -6.60241 | 0.01443 | -4.2108 | -0.0004279 | -6.64923 | -0.00856 | -6.51687 | -0.02329 | -6.71556 | -0.09721 | -7.10241
-0.3117 | -3.14977 | -0.48294 | -6.12594 | -0.46207 | -6.01359 | -0.48979 | -6.21386 | -0.50572 | -6.57263 | 0.0149 | -4.2068 | 7.17e-05 | -6.64816 | -0.00807 | -6.51359 | -0.02279 | -6.71386 | -0.09672 | -7.07263
-0.31117 | -3.14734 | -0.48244 | -6.12488 | -0.46157 | -6.01246 | -0.48929 | -6.21031 | -0.50521 | -6.58939 | 0.01542 | -4.20272 | 0.0005703 | -6.64658 | -0.00757 | -6.51246 | -0.02229 | -6.71031 | -0.09621 | -7.08939
-0.31067 | -3.14486 | -0.48194 | -6.12326 | -0.46107 | -6.01015 | -0.48879 | -6.20855 | -0.50471 | -6.58832 | 0.01593 | -4.19871 | 0.00107 | -6.64407 | -0.00707 | -6.51015 | -0.02179 | -6.70855 | -0.09571 | -7.08832
-0.31018 | -3.14241 | -0.48145 | -6.12169 | -0.46057 | -6.00736 | -0.48829 | -6.20653 | -0.50421 | -6.59068 | 0.01643 | -4.19463 | 0.00156 | -6.64223 | -0.00657 | -6.50736 | -0.02129 | -6.70653 | -0.09521 | -7.09068
-0.30967 | -3.13989 | -0.48095 | -6.11907 | -0.46007 | -6.00536 | -0.48779 | -6.20502 | -0.50371 | -6.58957 | 0.01692 | -4.19065 | 0.00207 | -6.64083 | -0.00607 | -6.50536 | -0.02079 | -6.70502 | -0.09471 | -7.08957
-0.30918 | -3.13738 | -0.48045 | -6.11749 | -0.45957 | -6.0033 | -0.48729 | -6.20273 | -0.50321 | -6.58835 | 0.01744 | -4.18669 | 0.00257 | -6.6387 | -0.00557 | -6.5033 | -0.02029 | -6.70273 | -0.09421 | -7.08835
-0.30868 | -3.13483 | -0.47995 | -6.11626 | -0.45907 | -6.00059 | -0.48679 | -6.20065 | -0.50271 | -6.58751 | 0.01793 | -4.1827 | 0.00307 | -6.63731 | -0.00507 | -6.50059 | -0.01979 | -6.70065 | -0.09371 | -7.08751
-0.30817 | -3.13226 | -0.47945 | -6.11489 | -0.45857 | -5.99943 | -0.48629 | -6.19817 | -0.50221 | -6.58624 | 0.01842 | -4.17877 | 0.00356 | -6.63558 | -0.00457 | -6.49943 | -0.01929 | -6.69817 | -0.09321 | -7.08624
-0.30766 | -3.12962 | -0.47895 | -6.11257 | -0.45808 | -5.99716 | -0.4858 | -6.19699 | -0.50171 | -6.58561 | 0.01893 | -4.17494 | 0.00406 | -6.63363 | -0.00408 | -6.49716 | -0.0188 | -6.69699 | -0.09271 | -7.08561
-0.30717 | -3.12703 | -0.47846 | -6.1118 | -0.45757 | -5.99499 | -0.4853 | -6.19498 | -0.50121 | -6.58397 | 0.01944 | -4.17103 | 0.00456 | -6.63149 | -0.00357 | -6.49499 | -0.0183 | -6.69498 | -0.09221 | -7.08397
-0.30666 | -3.12444 | -0.47796 | -6.10986 | -0.45707 | -5.99202 | -0.48481 | -6.19328 | -0.50071 | -6.58172 | 0.01993 | -4.16715 | 0.00506 | -6.6297 | -0.00307 | -6.49202 | -0.01781 | -6.69328 | -0.09171 | -7.08172
-0.30617 | -3.12178 | -0.47746 | -6.10775 | -0.45657 | -5.99045 | -0.4843 | -6.19095 | -0.50021 | -6.58122 | 0.02043 | -4.16322 | 0.00556 | -6.62888 | -0.00257 | -6.49045 | -0.0173 | -6.69095 | -0.09121 | -7.08122
-0.30566 | -3.11923 | -0.47696 | -6.10651 | -0.45607 | -5.98794 | -0.48381 | -6.18998 | -0.49971 | -6.58014 | 0.02094 | -4.15939 | 0.00606 | -6.62594 | -0.00207 | -6.48794 | -0.01681 | -6.68998 | -0.09071 | -7.08014
-0.30518 | -3.11672 | -0.47646 | -6.10409 | -0.45558 | -5.98545 | -0.48332 | -6.18671 | -0.49922 | -6.5785 | 0.02141 | -4.15555 | 0.00656 | -6.62488 | -0.00158 | -6.48545 | -0.01632 | -6.68671 | -0.09022 | -7.0785
-0.30469 | -3.11412 | -0.47596 | -6.10253 | -0.45508 | -5.98347 | -0.48282 | -6.18525 | -0.49872 | -6.57722 | 0.02193 | -4.15177 | 0.00706 | -6.62326 | -0.00108 | -6.48347 | -0.01582 | -6.68525 | -0.08972 | -7.07722
-0.30418 | -3.11165 | -0.47546 | -6.10099 | -0.45458 | -5.98139 | -0.48232 | -6.18288 | -0.49822 | -6.57636 | 0.02243 | -4.14809 | 0.00755 | -6.62169 | -0.000580581 | -6.48139 | -0.01532 | -6.68288 | -0.08922 | -7.07636
-0.30369 | -3.10913 | -0.47496 | -6.09939 | -0.45408 | -5.97986 | -0.48181 | -6.18059 | -0.49771 | -6.57417 | 0.0229 | -4.14447 | 0.00805 | -6.61907 | -8.40153e-05 | -6.47986 | -0.01481 | -6.68059 | -0.08871 | -7.07417
-0.30318 | -3.1066 | -0.47446 | -6.0976 | -0.45358 | -5.97701 | -0.48132 | -6.17884 | -0.49722 | -6.57398 | 0.02343 | -4.14085 | 0.00855 | -6.61749 | 0.000416156 | -6.47701 | -0.01432 | -6.67884 | -0.08822 | -7.07398
-0.30269 | -3.10421 | -0.47396 | -6.09628 | -0.45309 | -5.97545 | -0.48082 | -6.17705 | -0.49672 | -6.57786 | 0.0239 | -4.13731 | 0.00905 | -6.61626 | 0.000913287 | -6.47545 | -0.01382 | -6.67705 | -0.08772 | -7.07786
-0.30219 | -3.10181 | -0.47346 | -6.09397 | -0.45259 | -5.97287 | -0.48032 | -6.17493 | -0.49622 | -6.57686 | 0.0244 | -4.13379 | 0.00955 | -6.61489 | 0.00141 | -6.47287 | -0.01332 | -6.67493 | -0.08722 | -7.07686
-0.3017 | -3.09943 | -0.47297 | -6.09319 | -0.45208 | -5.97155 | -0.47982 | -6.17278 | -0.49572 | -6.57508 | 0.02491 | -4.1303 | 0.01005 | -6.61257 | 0.00192 | -6.47155 | -0.01282 | -6.67278 | -0.08672 | -7.07508
-0.30118 | -3.09709 | -0.47247 | -6.09103 | -0.45159 | -5.96834 | -0.47932 | -6.17096 | -0.49522 | -6.57317 | 0.0254 | -4.12687 | 0.01054 | -6.6118 | 0.00241 | -6.46834 | -0.01232 | -6.67096 | -0.08622 | -7.07317
-0.30072 | -3.09476 | -0.47197 | -6.08937 | -0.45109 | -5.96599 | -0.47882 | -6.16914 | -0.49472 | -6.57115 | 0.0259 | -4.1235 | 0.01104 | -6.60986 | 0.00291 | -6.46599 | -0.01182 | -6.66914 | -0.08572 | -7.07115
-0.30022 | -3.09248 | -0.47147 | -6.08746 | -0.45059 | -5.96312 | -0.47832 | -6.16657 | -0.49422 | -6.57062 | 0.02639 | -4.12016 | 0.01154 | -6.60775 | 0.00341 | -6.46312 | -0.01132 | -6.66657 | -0.08522 | -7.07062
-0.29971 | -3.0902 | -0.47097 | -6.0855 | -0.4501 | -5.96131 | -0.47782 | -6.16547 | -0.49372 | -6.56894 | 0.02691 | -4.11675 | 0.01204 | -6.60651 | 0.0039 | -6.46131 | -0.01082 | -6.66547 | -0.08472 | -7.06894
-0.29919 | -3.08793 | -0.47047 | -6.08465 | -0.44959 | -5.9594 | -0.47732 | -6.1626 | -0.49322 | -6.54956 | 0.02741 | -4.11346 | 0.01254 | -6.60409 | 0.00441 | -6.4594 | -0.01032 | -6.6626 | -0.08422 | -7.04956
-0.29873 | -3.08565 | -0.46997 | -6.08202 | -0.4491 | -5.95759 | -0.47682 | -6.16148 | -0.49272 | -6.55519 | 0.02791 | -4.11011 | 0.01304 | -6.60253 | 0.0049 | -6.45759 | -0.00982 | -6.66148 | -0.08372 | -7.05519
-0.2982 | -3.08345 | -0.46948 | -6.0806 | -0.4486 | -5.95524 | -0.47633 | -6.15905 | -0.49222 | -6.55684 | 0.0284 | -4.10677 | 0.01354 | -6.60099 | 0.0054 | -6.45524 | -0.00933 | -6.65905 | -0.08322 | -7.05684
-0.2977 | -3.08121 | -0.46898 | -6.07919 | -0.4481 | -5.95355 | -0.47583 | -6.15729 | -0.49172 | -6.55543 | 0.02891 | -4.10344 | 0.01404 | -6.59939 | 0.0059 | -6.45355 | -0.00883 | -6.65729 | -0.08272 | -7.05543
-0.29726 | -3.07893 | -0.46848 | -6.07747 | -0.4476 | -5.95085 | -0.47533 | -6.15504 | -0.49122 | -6.55518 | 0.02939 | -4.10016 | 0.01454 | -6.5976 | 0.0064 | -6.45085 | -0.00833 | -6.65504 | -0.08222 | -7.05518
-0.29668 | -3.07668 | -0.46798 | -6.07554 | -0.4471 | -5.94875 | -0.47483 | -6.15388 | -0.49072 | -6.55312 | 0.02989 | -4.09689 | 0.01504 | -6.59628 | 0.0069 | -6.44875 | -0.00783 | -6.65388 | -0.08172 | -7.05312
-0.29621 | -3.07447 | -0.46748 | -6.07404 | -0.4466 | -5.94701 | -0.47434 | -6.15107 | -0.49022 | -6.55186 | 0.03041 | -4.09359 | 0.01554 | -6.59397 | 0.0074 | -6.44701 | -0.00734 | -6.65107 | -0.08122 | -7.05186
-0.29573 | -3.07226 | -0.46671 | -6.06851 | -0.44611 | -5.94512 | -0.47383 | -6.14965 | -0.48972 | -6.55137 | 0.0309 | -4.09036 | 0.01603 | -6.59319 | 0.00789 | -6.44512 | -0.00683 | -6.64965 | -0.08072 | -7.05137
-0.29519 | -3.07017 | -0.4662 | -6.06813 | -0.4456 | -5.94304 | -0.47333 | -6.148 | -0.48922 | -6.54944 | 0.03141 | -4.0871 | 0.01653 | -6.59103 | 0.0084 | -6.44304 | -0.00633 | -6.648 | -0.08022 | -7.04944
-0.29471 | -3.06813 | -0.46571 | -6.06668 | -0.44511 | -5.94013 | -0.47284 | -6.14563 | -0.48872 | -6.54747 | 0.0319 | -4.08401 | 0.01703 | -6.58937 | 0.00889 | -6.44013 | -0.00584 | -6.64563 | -0.07972 | -7.04747
-0.29421 | -3.06607 | -0.4652 | -6.06508 | -0.44461 | -5.93774 | -0.47233 | -6.14352 | -0.48822 | -6.54665 | 0.0324 | -4.08082 | 0.01753 | -6.58746 | 0.00939 | -6.43774 | -0.00533 | -6.64352 | -0.07922 | -7.04665
-0.2937 | -3.06408 | -0.4647 | -6.0634 | -0.44411 | -5.9359 | -0.47183 | -6.14106 | -0.48772 | -6.54581 | 0.0329 | -4.07766 | 0.01803 | -6.5855 | 0.00989 | -6.4359 | -0.00483 | -6.64106 | -0.07872 | -7.04581
-0.2932 | -3.0621 | -0.46421 | -6.0625 | -0.44361 | -5.9331 | -0.47134 | -6.14038 | -0.48723 | -6.54516 | 0.03341 | -4.07453 | 0.01853 | -6.58465 | 0.01039 | -6.4331 | -0.00434 | -6.64038 | -0.07823 | -7.04516
-0.29271 | -3.06013 | -0.4637 | -6.06071 | -0.44312 | -5.93232 | -0.47084 | -6.13798 | -0.48672 | -6.54233 | 0.0339 | -4.07141 | 0.01903 | -6.58202 | 0.01088 | -6.43232 | -0.00384 | -6.63798 | -0.07772 | -7.04233
-0.29221 | -3.05819 | -0.46321 | -6.05894 | -0.44261 | -5.92936 | -0.47035 | -6.13562 | -0.48622 | -6.54177 | 0.03441 | -4.0683 | 0.01952 | -6.5806 | 0.01139 | -6.42936 | -0.00335 | -6.63562 | -0.07722 | -7.04177
-0.29171 | -3.05625 | -0.46271 | -6.05745 | -0.44212 | -5.92717 | -0.46985 | -6.13337 | -0.48573 | -6.54091 | 0.03492 | -4.06525 | 0.02002 | -6.57919 | 0.01188 | -6.42717 | -0.00285 | -6.63337 | -0.07673 | -7.04091
-0.2912 | -3.05426 | -0.46221 | -6.05496 | -0.44162 | -5.92495 | -0.46935 | -6.13153 | -0.48523 | -6.53855 | 0.0354 | -4.06223 | 0.02052 | -6.57747 | 0.01238 | -6.42495 | -0.00235 | -6.63153 | -0.07623 | -7.03855
-0.29071 | -3.0523 | -0.46171 | -6.05406 | -0.44112 | -5.92254 | -0.46885 | -6.12976 | -0.48473 | -6.53741 | 0.0359 | -4.05925 | 0.02102 | -6.57554 | 0.01288 | -6.42254 | -0.00185 | -6.62976 | -0.07573 | -7.03741
-0.29021 | -3.05036 | -0.46121 | -6.05259 | -0.44062 | -5.92003 | -0.46835 | -6.1277 | -0.48422 | -6.54237 | 0.03639 | -4.05628 | 0.02152 | -6.57404 | 0.01338 | -6.42003 | -0.00135 | -6.6277 | -0.07522 | -7.04237
-0.2897 | -3.04842 | -0.46071 | -6.05075 | -0.44012 | -5.91768 | -0.46785 | -6.12598 | -0.48373 | -6.5385 | 0.03691 | -4.05338 | 0.02229 | -6.56851 | 0.01388 | -6.41768 | -0.0008512 | -6.62598 | -0.07473 | -7.0385
-0.28925 | -3.04657 | -0.46021 | -6.04857 | -0.43962 | -5.91634 | -0.46735 | -6.12343 | -0.48323 | -6.53888 | 0.03732 | -4.05052 | 0.0228 | -6.56813 | 0.01438 | -6.41634 | -0.0003489 | -6.62343 | -0.07423 | -7.03888
-0.28871 | -3.04467 | -0.45971 | -6.04736 | -0.43913 | -5.91445 | -0.46685 | -6.12145 | -0.48273 | -6.53696 | 0.03788 | -4.04766 | 0.02329 | -6.56668 | 0.01487 | -6.41445 | 0.0001478 | -6.62145 | -0.07373 | -7.03696
-0.28823 | -3.04284 | -0.45921 | -6.04542 | -0.43863 | -5.9122 | -0.46636 | -6.11979 | -0.48223 | -6.5349 | 0.03838 | -4.04478 | 0.0238 | -6.56508 | 0.01537 | -6.4122 | 0.000642 | -6.61979 | -0.07323 | -7.0349
-0.28775 | -3.04104 | -0.45871 | -6.04426 | -0.43813 | -5.90974 | -0.46585 | -6.11738 | -0.48173 | -6.53273 | 0.03886 | -4.042 | 0.0243 | -6.5634 | 0.01587 | -6.40974 | 0.00115 | -6.61738 | -0.07273 | -7.03273
-0.28721 | -3.03932 | -0.45822 | -6.0423 | -0.43763 | -5.9077 | -0.46536 | -6.11651 | -0.48123 | -6.52879 | 0.03938 | -4.0392 | 0.02479 | -6.5625 | 0.01637 | -6.4077 | 0.00164 | -6.61651 | -0.07223 | -7.02879
-0.28672 | -3.03758 | -0.45771 | -6.04083 | -0.43713 | -5.9054 | -0.46486 | -6.11404 | -0.48073 | -6.51541 | 0.03987 | -4.03642 | 0.0253 | -6.56071 | 0.01687 | -6.4054 | 0.00214 | -6.61404 | -0.07173 | -7.01541
-0.28622 | -3.03586 | -0.45721 | -6.03947 | -0.43663 | -5.90396 | -0.46436 | -6.11207 | -0.48023 | -6.51874 | 0.04039 | -4.03373 | 0.02579 | -6.55894 | 0.01737 | -6.40396 | 0.00264 | -6.61207 | -0.07123 | -7.01874
-0.28572 | -3.03414 | -0.45671 | -6.03769 | -0.43614 | -5.90102 | -0.46386 | -6.11036 | -0.47973 | -6.51959 | 0.04089 | -4.03097 | 0.02629 | -6.55745 | 0.01786 | -6.40102 | 0.00314 | -6.61036 | -0.07073 | -7.01959
-0.28521 | -3.03241 | -0.4562 | -6.03588 | -0.43564 | -5.89857 | -0.46336 | -6.10787 | -0.47923 | -6.51569 | 0.04141 | -4.02821 | 0.02679 | -6.55496 | 0.01836 | -6.39857 | 0.00364 | -6.60787 | -0.07023 | -7.01569
-0.28472 | -3.03066 | -0.45571 | -6.03435 | -0.43514 | -5.89668 | -0.46286 | -6.10645 | -0.47873 | -6.51665 | 0.04189 | -4.02546 | 0.02729 | -6.55406 | 0.01886 | -6.39668 | 0.00414 | -6.60645 | -0.06973 | -7.01665
-0.28423 | -3.02886 | -0.45521 | -6.03252 | -0.43463 | -5.89455 | -0.46237 | -6.10505 | -0.47823 | -6.51515 | 0.04237 | -4.02277 | 0.02779 | -6.55259 | 0.01937 | -6.39455 | 0.00463 | -6.60505 | -0.06923 | -7.01515
-0.28371 | -3.02713 | -0.45471 | -6.03088 | -0.43414 | -5.89252 | -0.46187 | -6.1028 | -0.47773 | -6.50627 | 0.04289 | -4.02002 | 0.02829 | -6.55075 | 0.01986 | -6.39252 | 0.00513 | -6.6028 | -0.06873 | -7.00627
-0.28322 | -3.02538 | -0.45421 | -6.02935 | -0.43364 | -5.89014 | -0.46137 | -6.10131 | -0.47724 | -6.50313 | 0.0434 | -4.01729 | 0.02879 | -6.54857 | 0.02036 | -6.39014 | 0.00563 | -6.60131 | -0.06824 | -7.00313
-0.28273 | -3.02362 | -0.4537 | -6.02713 | -0.43314 | -5.88812 | -0.46086 | -6.09874 | -0.47673 | -6.50524 | 0.04388 | -4.01459 | 0.02929 | -6.54736 | 0.02086 | -6.38812 | 0.00613 | -6.59874 | -0.06773 | -7.00524
-0.28223 | -3.02185 | -0.45321 | -6.02594 | -0.43264 | -5.88616 | -0.46037 | -6.09647 | -0.47623 | -6.50626 | 0.04438 | -4.0119 | 0.02979 | -6.54542 | 0.02136 | -6.38616 | 0.00663 | -6.59647 | -0.06723 | -7.00626
-0.28171 | -3.02007 | -0.45271 | -6.02426 | -0.43214 | -5.884 | -0.45987 | -6.09492 | -0.47573 | -6.50253 | 0.04489 | -4.00919 | 0.03029 | -6.54426 | 0.02186 | -6.384 | 0.00713 | -6.59492 | -0.06673 | -7.00253
-0.28123 | -3.0183 | -0.45221 | -6.02258 | -0.43165 | -5.88185 | -0.45937 | -6.09292 | -0.47524 | -6.50353 | 0.04535 | -4.00648 | 0.03078 | -6.5423 | 0.02235 | -6.38185 | 0.00763 | -6.59292 | -0.06624 | -7.00353
-0.28073 | -3.01652 | -0.45171 | -6.02129 | -0.43115 | -5.8797 | -0.45887 | -6.09081 | -0.47473 | -6.50239 | 0.04587 | -4.00379 | 0.03129 | -6.54083 | 0.02285 | -6.3797 | 0.00813 | -6.59081 | -0.06573 | -7.00239
-0.28022 | -3.01469 | -0.45121 | -6.01991 | -0.43065 | -5.87775 | -0.45838 | -6.08883 | -0.47424 | -6.50298 | 0.04638 | -4.00108 | 0.03179 | -6.53947 | 0.02335 | -6.37775 | 0.00862 | -6.58883 | -0.06524 | -7.00298
-0.27973 | -3.0129 | -0.45071 | -6.0182 | -0.43016 | -5.87488 | -0.45788 | -6.08714 | -0.47374 | -6.50151 | 0.04686 | -3.99838 | 0.03229 | -6.53769 | 0.02384 | -6.37488 | 0.00912 | -6.58714 | -0.06474 | -7.00151
-0.27922 | -3.01105 | -0.45021 | -6.01584 | -0.42966 | -5.87395 | -0.45738 | -6.08529 | -0.47324 | -6.49974 | 0.04738 | -3.99569 | 0.0328 | -6.53588 | 0.02434 | -6.37395 | 0.00962 | -6.58529 | -0.06424 | -6.99974
-0.27873 | -3.00923 | -0.44971 | -6.01436 | -0.42916 | -5.87122 | -0.45689 | -6.08318 | -0.47274 | -6.50057 | 0.04787 | -3.99298 | 0.03329 | -6.53435 | 0.02484 | -6.37122 | 0.01011 | -6.58318 | -0.06374 | -7.00057
-0.27823 | -3.0073 | -0.44921 | -6.01289 | -0.42866 | -5.87002 | -0.45638 | -6.08127 | -0.47224 | -6.49865 | 0.04837 | -3.99028 | 0.03379 | -6.53252 | 0.02534 | -6.37002 | 0.01062 | -6.58127 | -0.06324 | -6.99865
-0.27773 | -3.00532 | -0.44871 | -6.01101 | -0.42816 | -5.86779 | -0.45588 | -6.07964 | -0.47174 | -6.50336 | 0.04887 | -3.98764 | 0.03429 | -6.53088 | 0.02584 | -6.36779 | 0.01112 | -6.57964 | -0.06274 | -7.00336
-0.27721 | -3.00337 | -0.44821 | -6.00907 | -0.42766 | -5.86536 | -0.45539 | -6.07775 | -0.47124 | -6.49995 | 0.04937 | -3.98498 | 0.03479 | -6.52935 | 0.02634 | -6.36536 | 0.01161 | -6.57775 | -0.06224 | -6.99995
-0.27674 | -3.00143 | -0.44771 | -6.0081 | -0.42716 | -5.86355 | -0.45489 | -6.07564 | -0.47074 | -6.49058 | 0.04986 | -3.98234 | 0.0353 | -6.52713 | 0.02684 | -6.36355 | 0.01211 | -6.57564 | -0.06174 | -6.99058
-0.27624 | -2.9995 | -0.44721 | -6.00681 | -0.42667 | -5.86081 | -0.45439 | -6.07365 | -0.47024 | -6.49098 | 0.05035 | -3.9797 | 0.03579 | -6.52594 | 0.02733 | -6.36081 | 0.01261 | -6.57365 | -0.06124 | -6.99098
-0.27572 | -2.99758 | -0.44672 | -6.00539 | -0.42617 | -5.85874 | -0.45361 | -6.06906 | -0.46974 | -6.48126 | 0.05086 | -3.97712 | 0.03629 | -6.52426 | 0.02783 | -6.35874 | 0.01339 | -6.56906 | -0.06074 | -6.98126
-0.27522 | -2.99562 | -0.44621 | -6.00438 | -0.42568 | -5.85404 | -0.45311 | -6.06794 | -0.46924 | -6.48367 | 0.05138 | -3.97452 | 0.03679 | -6.52258 | 0.02832 | -6.35404 | 0.01389 | -6.56794 | -0.06024 | -6.98367
-0.27479 | -2.99371 | -0.44572 | -6.0021 | -0.42518 | -5.84718 | -0.45262 | -6.06598 | -0.46874 | -6.48318 | 0.05185 | -3.97196 | 0.03729 | -6.52129 | 0.02882 | -6.34718 | 0.01438 | -6.56598 | -0.05974 | -6.98318
-0.27423 | -2.99176 | -0.44521 | -6.00052 | -0.42469 | -5.83727 | -0.45211 | -6.06426 | -0.46825 | -6.46068 | 0.05236 | -3.96937 | 0.03779 | -6.51991 | 0.02931 | -6.33727 | 0.01489 | -6.56426 | -0.05925 | -6.96068
-0.27373 | -2.98982 | -0.44471 | -5.99882 | -0.42391 | -5.82968 | -0.45161 | -6.06184 | -0.46775 | -6.472 | 0.05288 | -3.96686 | 0.03829 | -6.5182 | 0.03009 | -6.32968 | 0.01539 | -6.56184 | -0.05875 | -6.972
-0.27329 | -2.98789 | -0.44421 | -5.99731 | -0.42341 | -5.8241 | -0.45111 | -6.06066 | -0.46724 | -6.47434 | 0.05335 | -3.96432 | 0.03879 | -6.51584 | 0.03059 | -6.3241 | 0.01589 | -6.56066 | -0.05824 | -6.97434
-0.27274 | -2.98596 | -0.44371 | -5.99566 | -0.42291 | -5.81484 | -0.45061 | -6.05921 | -0.46675 | -6.47431 | 0.05387 | -3.96178 | 0.03929 | -6.51436 | 0.03109 | -6.31484 | 0.01639 | -6.55921 | -0.05775 | -6.97431
-0.27226 | -2.98407 | -0.44321 | -5.99381 | -0.41791 | -5.81862 | -0.4501 | -6.05715 | -0.46625 | -6.47424 | 0.05436 | -3.95928 | 0.03979 | -6.51289 | 0.03159 | -6.30244 | 0.0169 | -6.55715 | -0.05725 | -6.97424
-0.27176 | -2.98228 | -0.44271 | -5.99256 | -0.41741 | -5.81725 | -0.44961 | -6.05492 | -0.46574 | -6.47149 | 0.05486 | -3.95682 | 0.04029 | -6.51101 | 0.03209 | -6.29301 | 0.01739 | -6.55492 | -0.05674 | -6.97149
-0.27126 | -2.98049 | -0.44221 | -5.99099 | -0.41691 | -5.8163 | -0.44911 | -6.05253 | -0.46524 | -6.47183 | 0.05537 | -3.95438 | 0.04079 | -6.50907 | 0.03259 | -6.2851 | 0.01789 | -6.55253 | -0.05624 | -6.97183
-0.27074 | -2.97869 | -0.44172 | -5.98907 | -0.41641 | -5.81381 | -0.44862 | -6.05157 | -0.46474 | -6.47127 | 0.05586 | -3.95201 | 0.04129 | -6.5081 | 0.03309 | -6.28224 | 0.01838 | -6.55157 | -0.05574 | -6.97127
-0.27024 | -2.97698 | -0.44122 | -5.98798 | -0.41591 | -5.81153 | -0.44811 | -6.04896 | -0.46424 | -6.47001 | 0.05636 | -3.9496 | 0.04179 | -6.50681 | 0.03359 | -6.27639 | 0.01889 | -6.54896 | -0.05524 | -6.97001
-0.26973 | -2.97528 | -0.44071 | -5.98607 | -0.41541 | -5.80995 | -0.44761 | -6.04665 | -0.46374 | -6.46909 | 0.05687 | -3.94726 | 0.04228 | -6.50539 | 0.03409 | -6.26821 | 0.01939 | -6.54665 | -0.05474 | -6.96909
-0.26922 | -2.97357 | -0.44022 | -5.98459 | -0.41491 | -5.80925 | -0.4471 | -6.04533 | -0.46325 | -6.46741 | 0.05738 | -3.94495 | 0.04279 | -6.50438 | 0.03459 | -6.25801 | 0.0199 | -6.54533 | -0.05425 | -6.96741
-0.26874 | -2.97194 | -0.43971 | -5.98299 | -0.41441 | -5.80615 | -0.44661 | -6.04416 | -0.46274 | -6.4665 | 0.05787 | -3.94261 | 0.04328 | -6.5021 | 0.03509 | -6.24232 | 0.02039 | -6.54416 | -0.05374 | -6.9665
-0.26823 | -2.97028 | -0.43921 | -5.98121 | -0.41391 | -5.80557 | -0.44611 | -6.04202 | -0.46225 | -6.46536 | 0.05836 | -3.94027 | 0.04379 | -6.50052 | 0.03559 | -6.24125 | 0.02089 | -6.54202 | -0.05325 | -6.96536
-0.26773 | -2.96868 | -0.43872 | -5.98027 | -0.41341 | -5.80318 | -0.44561 | -6.03984 | -0.46175 | -6.46376 | 0.05887 | -3.93795 | 0.04429 | -6.49882 | 0.03609 | -6.31862 | 0.02139 | -6.53984 | -0.05275 | -6.96376
-0.26724 | -2.96707 | -0.43821 | -5.97848 | -0.41291 | -5.80062 | -0.44511 | -6.03795 | -0.46125 | -6.46282 | 0.05936 | -3.93565 | 0.04479 | -6.49731 | 0.03659 | -6.31725 | 0.02189 | -6.53795 | -0.05225 | -6.96282
-0.26676 | -2.96546 | -0.43771 | -5.97603 | -0.41241 | -5.79867 | -0.44462 | -6.03609 | -0.46075 | -6.46107 | 0.05986 | -3.93338 | 0.04529 | -6.49566 | 0.03709 | -6.3163 | 0.02238 | -6.53609 | -0.05175 | -6.96107
-0.26625 | -2.96384 | -0.43721 | -5.97443 | -0.41191 | -5.79671 | -0.44411 | -6.03405 | -0.46025 | -6.46022 | 0.06035 | -3.93104 | 0.04579 | -6.49381 | 0.03759 | -6.31381 | 0.02289 | -6.53405 | -0.05125 | -6.96022
-0.26574 | -2.96224 | -0.43671 | -5.97307 | -0.41141 | -5.79482 | -0.44361 | -6.03161 | -0.45975 | -6.45975 | 0.06085 | -3.92865 | 0.04629 | -6.49256 | 0.03809 | -6.31153 | 0.02339 | -6.53161 | -0.05075 | -6.95975
-0.26528 | -2.96059 | -0.43622 | -5.97148 | -0.41091 | -5.79268 | -0.44311 | -6.03039 | -0.45925 | -6.46322 | 0.06135 | -3.92639 | 0.04679 | -6.49099 | 0.03859 | -6.30995 | 0.02389 | -6.53039 | -0.05025 | -6.96322
-0.26476 | -2.95891 | -0.43572 | -5.97057 | -0.41041 | -5.79034 | -0.44261 | -6.02847 | -0.45875 | -6.46214 | 0.06185 | -3.9241 | 0.04728 | -6.48907 | 0.03909 | -6.30925 | 0.02439 | -6.52847 | -0.04975 | -6.96214
-0.26426 | -2.95728 | -0.43521 | -5.96846 | -0.40991 | -5.78821 | -0.44211 | -6.02629 | -0.45826 | -6.46015 | 0.06234 | -3.92178 | 0.04778 | -6.48798 | 0.03959 | -6.30615 | 0.02489 | -6.52629 | -0.04926 | -6.96015
-0.26376 | -2.95564 | -0.43472 | -5.96682 | -0.40941 | -5.78638 | -0.44161 | -6.02456 | -0.45775 | -6.4588 | 0.06283 | -3.91948 | 0.04829 | -6.48607 | 0.04009 | -6.30557 | 0.02539 | -6.52456 | -0.04875 | -6.9588
-0.26326 | -2.95405 | -0.43421 | -5.96542 | -0.40891 | -5.78357 | -0.44111 | -6.02367 | -0.45725 | -6.45764 | 0.06336 | -3.91718 | 0.04878 | -6.48459 | 0.04059 | -6.30318 | 0.02589 | -6.52367 | -0.04825 | -6.95764
-0.26277 | -2.9525 | -0.43372 | -5.96391 | -0.40841 | -5.78126 | -0.44062 | -6.02147 | -0.45675 | -6.45678 | 0.06385 | -3.91484 | 0.04929 | -6.48299 | 0.04109 | -6.30062 | 0.02638 | -6.52147 | -0.04775 | -6.95678
-0.26229 | -2.95099 | -0.43322 | -5.96246 | -0.40791 | -5.77796 | -0.44011 | -6.01866 | -0.45625 | -6.45497 | 0.06434 | -3.91251 | 0.04979 | -6.48121 | 0.04159 | -6.29867 | 0.02689 | -6.51866 | -0.04725 | -6.95497
-0.26177 | -2.94942 | -0.43272 | -5.96045 | -0.40741 | -5.77567 | -0.43961 | -6.01752 | -0.45576 | -6.44362 | 0.06484 | -3.91022 | 0.05028 | -6.48027 | 0.04209 | -6.29671 | 0.02739 | -6.51752 | -0.04676 | -6.94362
-0.26127 | -2.94783 | -0.43221 | -5.95816 | -0.40691 | -5.77403 | -0.43911 | -6.01566 | -0.45525 | -6.44617 | 0.06535 | -3.90787 | 0.05079 | -6.47848 | 0.04259 | -6.29482 | 0.02789 | -6.51566 | -0.04625 | -6.94617
-0.26077 | -2.94628 | -0.43171 | -5.9568 | -0.40641 | -5.77249 | -0.43861 | -6.01332 | -0.45476 | -6.44633 | 0.06584 | -3.9055 | 0.05129 | -6.47603 | 0.04309 | -6.29268 | 0.02839 | -6.51332 | -0.04575 | -6.94633
-0.26028 | -2.9447 | -0.43122 | -5.95246 | -0.40591 | -5.76937 | -0.43811 | -6.01159 | -0.45425 | -6.44505 | 0.06633 | -3.90316 | 0.05179 | -6.47443 | 0.04359 | -6.29034 | 0.02889 | -6.51159 | -0.04525 | -6.94505
-0.25978 | -2.94314 | -0.43072 | -5.95282 | -0.40541 | -5.76774 | -0.43762 | -6.00967 | -0.45375 | -6.44425 | 0.06689 | -3.90084 | 0.05229 | -6.47307 | 0.04409 | -6.28821 | 0.02938 | -6.50967 | -0.04475 | -6.94425
-0.25927 | -2.94162 | -0.43022 | -5.9514 | -0.40492 | -5.76621 | -0.43711 | -6.00777 | -0.45325 | -6.44332 | 0.06735 | -3.89842 | 0.05278 | -6.47148 | 0.04459 | -6.28638 | 0.02989 | -6.50777 | -0.04425 | -6.94332
-0.25879 | -2.94005 | -0.42972 | -5.95034 | -0.40442 | -5.76494 | -0.43662 | -6.00614 | -0.45275 | -6.44222 | 0.06781 | -3.89609 | 0.05328 | -6.47057 | 0.04509 | -6.28357 | 0.03038 | -6.50614 | -0.04375 | -6.94222
-0.25829 | -2.93855 | -0.42922 | -5.94882 | -0.40392 | -5.76348 | -0.43611 | -6.00453 | -0.45225 | -6.44124 | 0.06835 | -3.89372 | 0.05379 | -6.46846 | 0.04559 | -6.28126 | 0.03089 | -6.50453 | -0.04325 | -6.94124
-0.25778 | -2.93701 | -0.42872 | -5.94793 | -0.40342 | -5.76184 | -0.43561 | -6.00322 | -0.45175 | -6.43984 | 0.06885 | -3.89135 | 0.05428 | -6.46682 | 0.04609 | -6.27796 | 0.03139 | -6.50322 | -0.04275 | -6.93984
-0.2573 | -2.93547 | -0.42822 | -5.94673 | -0.40292 | -5.75968 | -0.43511 | -6.0009 | -0.45126 | -6.43903 | 0.06932 | -3.88895 | 0.05479 | -6.46542 | 0.04659 | -6.27567 | 0.03189 | -6.5009 | -0.04226 | -6.93903
-0.25679 | -2.93392 | -0.42772 | -5.9442 | -0.40241 | -5.75789 | -0.43461 | -5.999 | -0.45075 | -6.43704 | 0.06984 | -3.88646 | 0.05528 | -6.46391 | 0.04709 | -6.27403 | 0.03239 | -6.499 | -0.04175 | -6.93704
-0.25628 | -2.93238 | -0.42722 | -5.94279 | -0.40191 | -5.75594 | -0.43411 | -5.99713 | -0.45026 | -6.43664 | 0.07034 | -3.88404 | 0.05578 | -6.46246 | 0.04759 | -6.27249 | 0.03289 | -6.49713 | -0.04126 | -6.93664
-0.25577 | -2.93084 | -0.42672 | -5.94156 | -0.40141 | -5.75396 | -0.43361 | -5.99515 | -0.44976 | -6.43455 | 0.07083 | -3.88159 | 0.05628 | -6.46045 | 0.04809 | -6.26937 | 0.03339 | -6.49515 | -0.04076 | -6.93455
-0.25528 | -2.92928 | -0.42622 | -5.93981 | -0.40091 | -5.75139 | -0.43311 | -5.99358 | -0.44926 | -6.43383 | 0.07134 | -3.87909 | 0.05679 | -6.45816 | 0.04859 | -6.26774 | 0.03389 | -6.49358 | -0.04026 | -6.93383
-0.25478 | -2.92779 | -0.42572 | -5.93863 | -0.40041 | -5.75006 | -0.43262 | -5.99183 | -0.44876 | -6.43274 | 0.07184 | -3.8766 | 0.05729 | -6.4568 | 0.04908 | -6.26621 | 0.03438 | -6.49183 | -0.03976 | -6.93274
-0.25428 | -2.92623 | -0.42522 | -5.9374 | -0.39991 | -5.74771 | -0.43212 | -5.99044 | -0.44826 | -6.43072 | 0.07235 | -3.87413 | 0.05778 | -6.45246 | 0.04958 | -6.26494 | 0.03488 | -6.49044 | -0.03926 | -6.93072
-0.25379 | -2.92469 | -0.42472 | -5.93606 | -0.39941 | -5.74568 | -0.43162 | -5.98869 | -0.44776 | -6.42956 | 0.07284 | -3.87169 | 0.05828 | -6.45282 | 0.05008 | -6.26348 | 0.03538 | -6.48869 | -0.03876 | -6.92956
-0.25327 | -2.92317 | -0.42422 | -5.93431 | -0.39891 | -5.74341 | -0.43111 | -5.98653 | -0.44726 | -6.42815 | 0.07334 | -3.8693 | 0.05878 | -6.4514 | 0.05058 | -6.26184 | 0.03589 | -6.48653 | -0.03826 | -6.92815
-0.25278 | -2.92161 | -0.42372 | -5.93282 | -0.39841 | -5.74109 | -0.43061 | -5.98467 | -0.44676 | -6.43099 | 0.07384 | -3.86686 | 0.05928 | -6.45034 | 0.05108 | -6.25968 | 0.03639 | -6.48467 | -0.03776 | -6.93099
-0.25229 | -2.92009 | -0.42322 | -5.93123 | -0.39791 | -5.73937 | -0.43011 | -5.98232 | -0.44626 | -6.42962 | 0.07436 | -3.86449 | 0.05978 | -6.44882 | 0.05159 | -6.25789 | 0.03689 | -6.48232 | -0.03726 | -6.92962
-0.25179 | -2.91863 | -0.42272 | -5.92969 | -0.39741 | -5.73686 | -0.42962 | -5.98113 | -0.44576 | -6.42729 | 0.07483 | -3.86207 | 0.06028 | -6.44793 | 0.05209 | -6.25594 | 0.03738 | -6.48113 | -0.03676 | -6.92729
-0.25129 | -2.91712 | -0.42222 | -5.928 | -0.39692 | -5.73444 | -0.42912 | -5.97902 | -0.44526 | -6.42563 | 0.07534 | -3.85959 | 0.06078 | -6.44673 | 0.05259 | -6.25396 | 0.03788 | -6.47902 | -0.03626 | -6.92563
-0.2508 | -2.91563 | -0.42172 | -5.92621 | -0.39641 | -5.73287 | -0.42862 | -5.97735 | -0.44476 | -6.42411 | 0.0758 | -3.8572 | 0.06128 | -6.4442 | 0.05309 | -6.25139 | 0.03838 | -6.47735 | -0.03576 | -6.92411
-0.25031 | -2.9141 | -0.42123 | -5.92487 | -0.39592 | -5.73081 | -0.42812 | -5.97525 | -0.44426 | -6.42176 | 0.07633 | -3.85472 | 0.06178 | -6.44279 | 0.05359 | -6.25006 | 0.03888 | -6.47525 | -0.03526 | -6.92176
-0.2498 | -2.91254 | -0.42072 | -5.92357 | -0.39542 | -5.72865 | -0.42762 | -5.9735 | -0.44376 | -6.42106 | 0.07682 | -3.85223 | 0.06228 | -6.44156 | 0.05409 | -6.24771 | 0.03938 | -6.4735 | -0.03476 | -6.92106
-0.24896 | -2.91104 | -0.42022 | -5.92192 | -0.39491 | -5.72688 | -0.42712 | -5.97172 | -0.44327 | -6.41043 | 0.0773 | -3.84977 | 0.06278 | -6.43981 | 0.05459 | -6.24568 | 0.03988 | -6.47172 | -0.03427 | -6.91043
-0.24846 | -2.90952 | -0.41972 | -5.92074 | -0.39442 | -5.72422 | -0.42662 | -5.96973 | -0.44276 | -6.4151 | 0.07783 | -3.84734 | 0.06328 | -6.43863 | 0.05509 | -6.24341 | 0.04038 | -6.46973 | -0.03376 | -6.9151
-0.24796 | -2.90808 | -0.41922 | -5.91904 | -0.39392 | -5.72266 | -0.42612 | -5.96854 | -0.44226 | -6.41488 | 0.07833 | -3.84486 | 0.06378 | -6.4374 | 0.05559 | -6.24109 | 0.04088 | -6.46854 | -0.03326 | -6.91488
-0.24746 | -2.90659 | -0.41873 | -5.91731 | -0.39342 | -5.72046 | -0.42562 | -5.96656 | -0.44177 | -6.41414 | 0.07882 | -3.84241 | 0.06428 | -6.43606 | 0.05609 | -6.23937 | 0.04138 | -6.46656 | -0.03277 | -6.91414
-0.24696 | -2.90509 | -0.41823 | -5.91634 | -0.39291 | -5.71789 | -0.42512 | -5.96503 | -0.44127 | -6.41258 | 0.07933 | -3.83989 | 0.06478 | -6.43431 | 0.05659 | -6.23686 | 0.04188 | -6.46503 | -0.03227 | -6.91258
-0.24646 | -2.90361 | -0.41772 | -5.91433 | -0.39242 | -5.71691 | -0.42462 | -5.96252 | -0.44077 | -6.4127 | 0.07982 | -3.83738 | 0.06528 | -6.43282 | 0.05708 | -6.23444 | 0.04238 | -6.46252 | -0.03177 | -6.9127
-0.24596 | -2.90206 | -0.41723 | -5.91276 | -0.39192 | -5.71465 | -0.42412 | -5.96098 | -0.44027 | -6.41042 | 0.08032 | -3.83483 | 0.06578 | -6.43123 | 0.05759 | -6.23287 | 0.04288 | -6.46098 | -0.03127 | -6.91042
-0.24547 | -2.90051 | -0.41672 | -5.91119 | -0.39142 | -5.71197 | -0.42362 | -5.95851 | -0.43977 | -6.40912 | 0.08083 | -3.83226 | 0.06628 | -6.42969 | 0.05808 | -6.23081 | 0.04338 | -6.45851 | -0.03077 | -6.90912
-0.24497 | -2.89889 | -0.41622 | -5.90985 | -0.39092 | -5.70979 | -0.42311 | -5.95734 | -0.43927 | -6.40779 | 0.08134 | -3.82962 | 0.06678 | -6.428 | 0.05858 | -6.22865 | 0.04389 | -6.45734 | -0.03027 | -6.90779
-0.24446 | -2.89724 | -0.41572 | -5.90874 | -0.39042 | -5.70777 | -0.42262 | -5.95543 | -0.43877 | -6.40694 | 0.08183 | -3.82703 | 0.06728 | -6.42621 | 0.05909 | -6.22688 | 0.04438 | -6.45543 | -0.02977 | -6.90694
-0.24397 | -2.89558 | -0.41523 | -5.90716 | -0.38991 | -5.70582 | -0.42212 | -5.95369 | -0.43827 | -6.40632 | 0.08234 | -3.82444 | 0.06778 | -6.42487 | 0.05958 | -6.22422 | 0.04488 | -6.45369 | -0.02927 | -6.90632
-0.24347 | -2.89393 | -0.41473 | -5.90536 | -0.38942 | -5.70408 | -0.42162 | -5.952 | -0.43777 | -6.40527 | 0.08283 | -3.82178 | 0.06828 | -6.42357 | 0.06008 | -6.22266 | 0.04538 | -6.452 | -0.02877 | -6.90527
-0.24297 | -2.89226 | -0.41422 | -5.90359 | -0.38892 | -5.70167 | -0.42112 | -5.95028 | -0.43727 | -6.40343 | 0.08334 | -3.81923 | 0.06878 | -6.42192 | 0.06058 | -6.22046 | 0.04588 | -6.45028 | -0.02827 | -6.90343
-0.24248 | -2.89068 | -0.41372 | -5.90266 | -0.38842 | -5.69998 | -0.42062 | -5.94798 | -0.43677 | -6.40114 | 0.08382 | -3.81672 | 0.06928 | -6.42074 | 0.06109 | -6.21789 | 0.04638 | -6.44798 | -0.02777 | -6.90114
-0.24197 | -2.88904 | -0.41322 | -5.90095 | -0.38792 | -5.69785 | -0.42012 | -5.94672 | -0.43627 | -6.39983 | 0.08431 | -3.81412 | 0.06978 | -6.41904 | 0.06158 | -6.21691 | 0.04688 | -6.44672 | -0.02727 | -6.89983
-0.24147 | -2.88729 | -0.41272 | -5.89898 | -0.38742 | -5.69598 | -0.41962 | -5.94496 | -0.43577 | -6.39897 | 0.08482 | -3.81165 | 0.07027 | -6.41731 | 0.06208 | -6.21465 | 0.04738 | -6.44496 | -0.02677 | -6.89897
-0.24097 | -2.88537 | -0.41222 | -5.8979 | -0.38692 | -5.69368 | -0.41912 | -5.94322 | -0.43527 | -6.39798 | 0.08531 | -3.80913 | 0.07078 | -6.41634 | 0.06258 | -6.21197 | 0.04788 | -6.44322 | -0.02627 | -6.89798
-0.24047 | -2.88344 | -0.41172 | -5.8962 | -0.38642 | -5.69168 | -0.41862 | -5.94136 | -0.43477 | -6.39623 | 0.08582 | -3.8066 | 0.07128 | -6.41433 | 0.06308 | -6.20979 | 0.04838 | -6.44136 | -0.02577 | -6.89623
-0.23998 | -2.88161 | -0.41122 | -5.89475 | -0.38592 | -5.68981 | -0.41812 | -5.93952 | -0.43428 | -6.39945 | 0.08631 | -3.80421 | 0.07178 | -6.41276 | 0.06358 | -6.20777 | 0.04888 | -6.43952 | -0.02528 | -6.89945
-0.23948 | -2.8798 | -0.41073 | -5.89329 | -0.38542 | -5.68836 | -0.41762 | -5.93774 | -0.43378 | -6.39669 | 0.08681 | -3.80181 | 0.07228 | -6.41119 | 0.06409 | -6.20582 | 0.04938 | -6.43774 | -0.02478 | -6.89669
-0.23898 | -2.87806 | -0.41022 | -5.89154 | -0.38492 | -5.6864 | -0.41712 | -5.93681 | -0.43327 | -6.39549 | 0.0873 | -3.79943 | 0.07278 | -6.40985 | 0.06458 | -6.20408 | 0.04988 | -6.43681 | -0.02427 | -6.89549
-0.23849 | -2.87637 | -0.40972 | -5.88985 | -0.38442 | -5.68434 | -0.41663 | -5.93465 | -0.43278 | -6.39329 | 0.08782 | -3.79709 | 0.07328 | -6.40874 | 0.06508 | -6.20167 | 0.05037 | -6.43465 | -0.02378 | -6.89329
-0.23799 | -2.87474 | -0.40922 | -5.88848 | -0.38391 | -5.68149 | -0.41613 | -5.93327 | -0.43225 | -6.39211 | 0.08828 | -3.79476 | 0.07377 | -6.40716 | 0.06558 | -6.19998 | 0.05087 | -6.43327 | -0.02325 | -6.89211
-0.23737 | -2.87188 | -0.40872 | -5.88684 | -0.38341 | -5.67928 | -0.41563 | -5.93104 | -0.43175 | -6.38992 | 0.08878 | -3.79248 | 0.07427 | -6.40536 | 0.06608 | -6.19785 | 0.05137 | -6.43104 | -0.02275 | -6.88992
-0.23687 | -2.87047 | -0.40822 | -5.88526 | -0.38292 | -5.67734 | -0.41512 | -5.92933 | -0.43126 | -6.38951 | 0.08929 | -3.7902 | 0.07478 | -6.40359 | 0.06658 | -6.19598 | 0.05188 | -6.42933 | -0.02226 | -6.88951
-0.23638 | -2.86873 | -0.40773 | -5.88449 | -0.38242 | -5.67489 | -0.41463 | -5.92785 | -0.43076 | -6.38711 | 0.08981 | -3.78793 | 0.07528 | -6.40266 | 0.06708 | -6.19368 | 0.05237 | -6.42785 | -0.02176 | -6.88711
-0.23588 | -2.86713 | -0.40722 | -5.88301 | -0.38192 | -5.6735 | -0.41413 | -5.92601 | -0.43026 | -6.38537 | 0.09027 | -3.78565 | 0.07578 | -6.40095 | 0.06758 | -6.19168 | 0.05287 | -6.42601 | -0.02126 | -6.88537
-0.23538 | -2.86549 | -0.40673 | -5.88247 | -0.38142 | -5.67169 | -0.41363 | -5.92385 | -0.42976 | -6.38438 | 0.0908 | -3.78345 | 0.07628 | -6.39898 | 0.06808 | -6.18981 | 0.05337 | -6.42385 | -0.02076 | -6.88438
-0.23488 | -2.86373 | -0.40622 | -5.86991 | -0.38092 | -5.66981 | -0.41312 | -5.92221 | -0.42927 | -6.38347 | 0.0913 | -3.78121 | 0.07678 | -6.3979 | 0.06858 | -6.18836 | 0.05388 | -6.42221 | -0.02027 | -6.88347
-0.23438 | -2.86196 | -0.40573 | -5.87885 | -0.38042 | -5.66787 | -0.41263 | -5.92122 | -0.42877 | -6.38063 | 0.09174 | -3.77893 | 0.07727 | -6.3962 | 0.06908 | -6.1864 | 0.05437 | -6.42122 | -0.01977 | -6.88063
-0.23387 | -2.86026 | -0.40523 | -5.86472 | -0.37992 | -5.6661 | -0.41213 | -5.9185 | -0.42826 | -6.37954 | 0.09231 | -3.77668 | 0.07778 | -6.39475 | 0.06958 | -6.18434 | 0.05487 | -6.4185 | -0.01926 | -6.87954
-0.23338 | -2.85853 | -0.40473 | -5.87582 | -0.37942 | -5.66387 | -0.41163 | -5.91647 | -0.42776 | -6.37896 | 0.09279 | -3.77447 | 0.07827 | -6.39329 | 0.07009 | -6.18149 | 0.05537 | -6.41647 | -0.01876 | -6.87896
-0.23288 | -2.85695 | -0.40423 | -5.87444 | -0.37892 | -5.66239 | -0.41112 | -5.91498 | -0.42727 | -6.37808 | 0.09327 | -3.77226 | 0.07878 | -6.39154 | 0.07059 | -6.17928 | 0.05588 | -6.41498 | -0.01827 | -6.87808
-0.23237 | -2.85544 | -0.40373 | -5.87326 | -0.37842 | -5.66016 | -0.41062 | -5.91344 | -0.42676 | -6.37641 | 0.09381 | -3.77017 | 0.07928 | -6.38985 | 0.07108 | -6.17734 | 0.05638 | -6.41344 | -0.01776 | -6.87641
-0.23187 | -2.85398 | -0.40323 | -5.87188 | -0.37792 | -5.65808 | -0.41012 | -5.91175 | -0.42627 | -6.37538 | 0.09429 | -3.76813 | 0.07978 | -6.38848 | 0.07158 | -6.17489 | 0.05688 | -6.41175 | -0.01727 | -6.87538
-0.23136 | -2.85268 | -0.40273 | -5.86916 | -0.37742 | -5.65631 | -0.40962 | -5.91022 | -0.42577 | -6.37352 | 0.09479 | -3.76607 | 0.08028 | -6.38684 | 0.07208 | -6.1735 | 0.05738 | -6.41022 | -0.01677 | -6.87352
-0.23087 | -2.85125 | -0.40223 | -5.86897 | -0.37693 | -5.6544 | -0.40912 | -5.90817 | -0.42527 | -6.37223 | 0.0953 | -3.76408 | 0.08078 | -6.38526 | 0.07258 | -6.17169 | 0.05788 | -6.40817 | -0.01627 | -6.87223
-0.23037 | -2.85004 | -0.40173 | -5.86728 | -0.37642 | -5.65268 | -0.40863 | -5.90708 | -0.42477 | -6.37053 | 0.0958 | -3.7621 | 0.08127 | -6.38449 | 0.07308 | -6.16981 | 0.05837 | -6.40708 | -0.01577 | -6.87053
-0.22988 | -2.84866 | -0.40123 | -5.86611 | -0.37593 | -5.65076 | -0.40813 | -5.90496 | -0.42427 | -6.3688 | 0.09629 | -3.76013 | 0.08178 | -6.38301 | 0.07358 | -6.16787 | 0.05887 | -6.40496 | -0.01527 | -6.8688
-0.22937 | -2.84733 | -0.40073 | -5.86388 | -0.37543 | -5.64897 | -0.40762 | -5.9032 | -0.42377 | -6.36811 | 0.09679 | -3.75819 | 0.08227 | -6.38247 | 0.07408 | -6.1661 | 0.05938 | -6.4032 | -0.01477 | -6.86811
-0.22887 | -2.84597 | -0.40022 | -5.863 | -0.37493 | -5.64737 | -0.40712 | -5.90117 | -0.42327 | -6.36674 | 0.09729 | -3.75625 | 0.08278 | -6.36991 | 0.07458 | -6.16387 | 0.05988 | -6.40117 | -0.01427 | -6.86674
-0.22837 | -2.84464 | -0.39973 | -5.86178 | -0.37442 | -5.64566 | -0.40662 | -5.90011 | -0.42277 | -6.36529 | 0.0978 | -3.75426 | 0.08327 | -6.37885 | 0.07508 | -6.16239 | 0.06038 | -6.40011 | -0.01377 | -6.86529
-0.22787 | -2.84334 | -0.39922 | -5.8597 | -0.37393 | -5.64376 | -0.40612 | -5.89837 | -0.42227 | -6.36419 | 0.09829 | -3.7523 | 0.08377 | -6.36472 | 0.07558 | -6.16016 | 0.06088 | -6.39837 | -0.01327 | -6.86419
-0.22737 | -2.8421 | -0.39872 | -5.85852 | -0.37343 | -5.642 | -0.40562 | -5.89631 | -0.42177 | -6.36279 | 0.09879 | -3.75036 | 0.08427 | -6.37582 | 0.07608 | -6.15808 | 0.06138 | -6.39631 | -0.01277 | -6.86279
-0.22687 | -2.84079 | -0.39822 | -5.85702 | -0.37293 | -5.63968 | -0.40512 | -5.89433 | -0.42127 | -6.36124 | 0.0993 | -3.74842 | 0.08478 | -6.37444 | 0.07658 | -6.15631 | 0.06187 | -6.39433 | -0.01227 | -6.86124
-0.22637 | -2.83952 | -0.39773 | -5.85534 | -0.37243 | -5.63809 | -0.40463 | -5.89316 | -0.42077 | -6.35958 | 0.09975 | -3.74657 | 0.08527 | -6.37326 | 0.07707 | -6.1544 | 0.06237 | -6.39316 | -0.01177 | -6.85958
-0.22588 | -2.83825 | -0.39723 | -5.85431 | -0.37193 | -5.63627 | -0.40413 | -5.8908 | -0.42028 | -6.35855 | 0.10029 | -3.74467 | 0.08577 | -6.37188 | 0.07758 | -6.15268 | 0.06287 | -6.3908 | -0.01128 | -6.85855
-0.22537 | -2.83685 | -0.39672 | -5.85235 | -0.37143 | -5.63497 | -0.40363 | -5.88925 | -0.41977 | -6.35734 | 0.10077 | -3.74284 | 0.08627 | -6.36916 | 0.07807 | -6.15076 | 0.06337 | -6.38925 | -0.01077 | -6.85734
-0.22487 | -2.83559 | -0.39623 | -5.85167 | -0.37093 | -5.6332 | -0.40313 | -5.8879 | -0.41928 | -6.3562 | 0.10125 | -3.74104 | 0.08677 | -6.36897 | 0.07857 | -6.14897 | 0.06387 | -6.3879 | -0.01028 | -6.8562
-0.22437 | -2.83401 | -0.39573 | -5.84976 | -0.37042 | -5.63153 | -0.40262 | -5.8861 | -0.41877 | -6.35458 | 0.10179 | -3.73932 | 0.08727 | -6.36728 | 0.07907 | -6.14737 | 0.06438 | -6.3861 | -0.00977 | -6.85458
-0.22387 | -2.83253 | -0.39523 | -5.84871 | -0.36994 | -5.62953 | -0.40213 | -5.88442 | -0.41828 | -6.35251 | 0.10228 | -3.73758 | 0.08777 | -6.36611 | 0.07958 | -6.14566 | 0.06487 | -6.38442 | -0.00928 | -6.85251
-0.22337 | -2.83107 | -0.39473 | -5.8465 | -0.36943 | -5.62718 | -0.40163 | -5.88343 | -0.41778 | -6.35158 | 0.10278 | -3.73586 | 0.08827 | -6.36388 | 0.08007 | -6.14376 | 0.06537 | -6.38343 | -0.00878 | -6.85158
-0.22287 | -2.82947 | -0.39422 | -5.84529 | -0.36893 | -5.62546 | -0.40113 | -5.88173 | -0.41728 | -6.35053 | 0.10328 | -3.73414 | 0.08878 | -6.363 | 0.08057 | -6.142 | 0.06587 | -6.38173 | -0.00828 | -6.85053
-0.22237 | -2.82799 | -0.39373 | -5.84402 | -0.36843 | -5.62353 | -0.40063 | -5.88018 | -0.41678 | -6.34894 | 0.10379 | -3.73241 | 0.08927 | -6.36178 | 0.08107 | -6.13968 | 0.06637 | -6.38018 | -0.00778 | -6.84894
-0.22187 | -2.82648 | -0.39323 | -5.84239 | -0.36793 | -5.62134 | -0.40014 | -5.87868 | -0.41628 | -6.34749 | 0.10428 | -3.73066 | 0.08977 | -6.3597 | 0.08157 | -6.13809 | 0.06686 | -6.37868 | -0.00728 | -6.84749
-0.22137 | -2.82495 | -0.39273 | -5.84089 | -0.36743 | -5.62006 | -0.39963 | -5.87715 | -0.41578 | -6.34643 | 0.10477 | -3.72886 | 0.09028 | -6.35852 | 0.08207 | -6.13627 | 0.06737 | -6.37715 | -0.00678 | -6.84643
-0.22087 | -2.82346 | -0.39222 | -5.83943 | -0.36693 | -5.6178 | -0.39913 | -5.87519 | -0.41528 | -6.3454 | 0.10529 | -3.72713 | 0.09078 | -6.35702 | 0.08257 | -6.13497 | 0.06787 | -6.37519 | -0.00628 | -6.8454
-0.22037 | -2.8219 | -0.39173 | -5.83811 | -0.36644 | -5.6166 | -0.39863 | -5.87373 | -0.41478 | -6.3433 | 0.10578 | -3.72538 | 0.09127 | -6.35534 | 0.08307 | -6.1332 | 0.06837 | -6.37373 | -0.00578 | -6.8433
-0.21987 | -2.82031 | -0.39123 | -5.83657 | -0.36594 | -5.61391 | -0.39813 | -5.87173 | -0.41428 | -6.34209 | 0.10627 | -3.72362 | 0.09177 | -6.35431 | 0.08358 | -6.13153 | 0.06887 | -6.37173 | -0.00528 | -6.84209
-0.21937 | -2.81861 | -0.39073 | -5.83504 | -0.36544 | -5.61156 | -0.39763 | -5.86977 | -0.41378 | -6.3413 | 0.10677 | -3.72185 | 0.09228 | -6.35235 | 0.08406 | -6.12953 | 0.06937 | -6.36977 | -0.00478 | -6.8413
-0.21887 | -2.81689 | -0.39023 | -5.83377 | -0.36494 | -5.61084 | -0.39713 | -5.86781 | -0.41328 | -6.33977 | 0.10729 | -3.72007 | 0.09277 | -6.35167 | 0.08457 | -6.12718 | 0.06987 | -6.36781 | -0.00428 | -6.83977
-0.21837 | -2.81511 | -0.38973 | -5.83267 | -0.36444 | -5.60872 | -0.39663 | -5.86677 | -0.41279 | -6.33945 | 0.10777 | -3.7183 | 0.09327 | -6.34976 | 0.08507 | -6.12546 | 0.07037 | -6.36677 | -0.00379 | -6.83945
-0.21787 | -2.8134 | -0.38923 | -5.83131 | -0.36394 | -5.60677 | -0.39614 | -5.86463 | -0.41229 | -6.33721 | 0.10827 | -3.71652 | 0.09377 | -6.34871 | 0.08557 | -6.12353 | 0.07086 | -6.36463 | -0.00329 | -6.83721
-0.21737 | -2.81158 | -0.38873 | -5.83001 | -0.36344 | -5.60486 | -0.39563 | -5.86317 | -0.41179 | -6.33594 | 0.10878 | -3.71469 | 0.09427 | -6.3465 | 0.08607 | -6.12134 | 0.07137 | -6.36317 | -0.00279 | -6.83594
-0.21688 | -2.80972 | -0.38823 | -5.82811 | -0.36294 | -5.60281 | -0.39513 | -5.86047 | -0.41129 | -6.33487 | 0.10927 | -3.7129 | 0.09478 | -6.34529 | 0.08657 | -6.12006 | 0.07187 | -6.36047 | -0.00229 | -6.83487
-0.21638 | -2.80789 | -0.38773 | -5.82692 | -0.36243 | -5.6014 | -0.39463 | -5.85895 | -0.41079 | -6.33417 | 0.10978 | -3.71105 | 0.09527 | -6.34402 | 0.08707 | -6.1178 | 0.07237 | -6.35895 | -0.00179 | -6.83417
-0.21588 | -2.80601 | -0.38723 | -5.82494 | -0.36194 | -5.59923 | -0.39413 | -5.85799 | -0.41029 | -6.33269 | 0.11027 | -3.70923 | 0.09577 | -6.34239 | 0.08756 | -6.1166 | 0.07287 | -6.35799 | -0.00129 | -6.83269
-0.21538 | -2.80411 | -0.38673 | -5.82367 | -0.36144 | -5.59755 | -0.39363 | -5.85645 | -0.40979 | -6.3312 | 0.11077 | -3.7073 | 0.09627 | -6.34089 | 0.08806 | -6.11391 | 0.07337 | -6.35645 | -0.000786934 | -6.8312
-0.21487 | -2.80213 | -0.38623 | -5.82247 | -0.36094 | -5.59606 | -0.39313 | -5.85508 | -0.40929 | -6.32925 | 0.11127 | -3.70532 | 0.09678 | -6.33943 | 0.08856 | -6.11156 | 0.07387 | -6.35508 | -0.000290954 | -6.82925
-0.21437 | -2.80016 | -0.38573 | -5.82133 | -0.36043 | -5.5943 | -0.39264 | -5.85376 | -0.40879 | -6.32881 | 0.11179 | -3.70337 | 0.09727 | -6.33811 | 0.08906 | -6.11084 | 0.07436 | -6.35376 | 0.000207742 | -6.82881
-0.21388 | -2.79818 | -0.38523 | -5.81974 | -0.35994 | -5.59227 | -0.39213 | -5.85225 | -0.40829 | -6.32725 | 0.11226 | -3.70143 | 0.09777 | -6.33657 | 0.08956 | -6.10872 | 0.07487 | -6.35225 | 0.000710249 | -6.82725
-0.21337 | -2.79621 | -0.38473 | -5.81851 | -0.35944 | -5.59008 | -0.39163 | -5.85021 | -0.40779 | -6.32521 | 0.11276 | -3.6995 | 0.09827 | -6.33504 | 0.09006 | -6.10677 | 0.07537 | -6.35021 | 0.00121 | -6.82521
-0.21288 | -2.79435 | -0.38423 | -5.81698 | -0.35894 | -5.58797 | -0.39113 | -5.8484 | -0.40729 | -6.32384 | 0.11328 | -3.69758 | 0.09877 | -6.33377 | 0.09056 | -6.10486 | 0.07587 | -6.3484 | 0.00171 | -6.82384
-0.21238 | -2.79209 | -0.38373 | -5.81539 | -0.35843 | -5.58577 | -0.39063 | -5.84619 | -0.40679 | -6.31213 | 0.11378 | -3.69562 | 0.09927 | -6.33267 | 0.09106 | -6.10281 | 0.07637 | -6.34619 | 0.00221 | -6.81213
-0.21188 | -2.78998 | -0.38323 | -5.81392 | -0.35793 | -5.58395 | -0.39013 | -5.84488 | -0.4063 | -6.31758 | 0.11421 | -3.69371 | 0.09977 | -6.33131 | 0.09157 | -6.1014 | 0.07687 | -6.34488 | 0.0027 | -6.81758
-0.21138 | -2.78784 | -0.38273 | -5.81287 | -0.35743 | -5.58269 | -0.38963 | -5.84355 | -0.40579 | -6.31763 | 0.11477 | -3.69176 | 0.10027 | -6.33001 | 0.09206 | -6.09923 | 0.07737 | -6.34355 | 0.00321 | -6.81763
-0.21088 | -2.78564 | -0.38223 | -5.81069 | -0.35694 | -5.58134 | -0.38914 | -5.84129 | -0.40529 | -6.31741 | 0.11527 | -3.68982 | 0.10077 | -6.32811 | 0.09256 | -6.09755 | 0.07786 | -6.34129 | 0.00371 | -6.81741
-0.21037 | -2.78344 | -0.38173 | -5.80978 | -0.35644 | -5.57895 | -0.38864 | -5.83942 | -0.4048 | -6.317 | 0.11571 | -3.68789 | 0.10127 | -6.32692 | 0.09306 | -6.09606 | 0.07836 | -6.33942 | 0.0042 | -6.817
-0.20988 | -2.7813 | -0.38123 | -5.80857 | -0.35594 | -5.57591 | -0.38814 | -5.83551 | -0.4043 | -6.31485 | 0.11626 | -3.68596 | 0.10177 | -6.32494 | 0.09357 | -6.0943 | 0.07886 | -6.33551 | 0.0047 | -6.81485
-0.20938 | -2.77906 | -0.38074 | -5.80734 | -0.35544 | -5.57479 | -0.38764 | -5.83337 | -0.4038 | -6.31363 | 0.11675 | -3.68407 | 0.10227 | -6.32367 | 0.09406 | -6.09227 | 0.07936 | -6.33337 | 0.0052 | -6.81363
-0.20887 | -2.77678 | -0.38023 | -5.80573 | -0.35494 | -5.57336 | -0.38713 | -5.83113 | -0.4033 | -6.31266 | 0.11724 | -3.68228 | 0.10277 | -6.32247 | 0.09456 | -6.09008 | 0.07987 | -6.33113 | 0.0057 | -6.81266
-0.20838 | -2.77456 | -0.37973 | -5.80424 | -0.35443 | -5.57076 | -0.38664 | -5.83321 | -0.4028 | -6.31081 | 0.11774 | -3.68049 | 0.10327 | -6.32133 | 0.09506 | -6.08797 | 0.08036 | -6.33321 | 0.0062 | -6.81081
-0.20788 | -2.77226 | -0.37923 | -5.80281 | -0.35394 | -5.56941 | -0.38613 | -5.83226 | -0.4023 | -6.31033 | 0.11826 | -3.67869 | 0.10377 | -6.31974 | 0.09557 | -6.08577 | 0.08087 | -6.33226 | 0.0067 | -6.81033
-0.20738 | -2.76997 | -0.37874 | -5.80125 | -0.35344 | -5.5681 | -0.38563 | -5.82324 | -0.40179 | -6.30843 | 0.11876 | -3.67698 | 0.10427 | -6.31851 | 0.09607 | -6.08395 | 0.08137 | -6.32324 | 0.00721 | -6.80843
-0.20688 | -2.76762 | -0.37823 | -5.8 | -0.35294 | -5.56571 | -0.38513 | -5.82931 | -0.4013 | -6.30756 | 0.11927 | -3.67528 | 0.10477 | -6.31698 | 0.09657 | -6.08269 | 0.08187 | -6.32931 | 0.0077 | -6.80756
-0.20638 | -2.76524 | -0.37773 | -5.79825 | -0.35244 | -5.56402 | -0.38463 | -5.82808 | -0.4008 | -6.30615 | 0.11978 | -3.67357 | 0.10527 | -6.31539 | 0.09706 | -6.08134 | 0.08236 | -6.32808 | 0.0082 | -6.80615
-0.20588 | -2.76298 | -0.37724 | -5.79722 | -0.35194 | -5.56218 | -0.38413 | -5.82608 | -0.4003 | -6.30498 | 0.12027 | -3.67194 | 0.10577 | -6.31392 | 0.09756 | -6.07895 | 0.08287 | -6.32608 | 0.0087 | -6.80498
-0.20538 | -2.7604 | -0.37673 | -5.7958 | -0.35144 | -5.56081 | -0.38363 | -5.8243 | -0.3998 | -6.30321 | 0.12077 | -3.67028 | 0.10627 | -6.31287 | 0.09806 | -6.07591 | 0.08337 | -6.3243 | 0.0092 | -6.80321
-0.20488 | -2.75801 | -0.37623 | -5.79402 | -0.35094 | -5.55875 | -0.38313 | -5.82313 | -0.3993 | -6.3022 | 0.12127 | -3.66868 | 0.10677 | -6.31069 | 0.09856 | -6.07479 | 0.08387 | -6.32313 | 0.0097 | -6.8022
-0.20438 | -2.75561 | -0.37574 | -5.79285 | -0.35044 | -5.5568 | -0.38264 | -5.8214 | -0.3988 | -6.30026 | 0.12176 | -3.66707 | 0.10727 | -6.30978 | 0.09906 | -6.07336 | 0.08436 | -6.3214 | 0.0102 | -6.80026
-0.20388 | -2.75319 | -0.37523 | -5.79121 | -0.34994 | -5.55525 | -0.38214 | -5.82001 | -0.3983 | -6.29964 | 0.12224 | -3.66546 | 0.10777 | -6.30857 | 0.09957 | -6.07076 | 0.08486 | -6.32001 | 0.0107 | -6.79964
-0.20338 | -2.75081 | -0.37473 | -5.78989 | -0.34944 | -5.55355 | -0.38164 | -5.81835 | -0.3978 | -6.29826 | 0.12276 | -3.66384 | 0.10826 | -6.30734 | 0.10006 | -6.06941 | 0.08536 | -6.31835 | 0.0112 | -6.79826
-0.20288 | -2.74822 | -0.37423 | -5.78878 | -0.34894 | -5.55185 | -0.38113 | -5.81711 | -0.39731 | -6.29635 | 0.12326 | -3.66224 | 0.10877 | -6.30573 | 0.10056 | -6.0681 | 0.08587 | -6.31711 | 0.01169 | -6.79635
-0.20238 | -2.74556 | -0.37373 | -5.78737 | -0.34844 | -5.55037 | -0.38064 | -5.81565 | -0.3968 | -6.29459 | 0.12372 | -3.66059 | 0.10927 | -6.30424 | 0.10106 | -6.06571 | 0.08636 | -6.31565 | 0.01219 | -6.79459
-0.20188 | -2.7432 | -0.37323 | -5.78641 | -0.34794 | -5.54833 | -0.38014 | -5.81371 | -0.39631 | -6.29319 | 0.12424 | -3.65891 | 0.10977 | -6.30281 | 0.10156 | -6.06402 | 0.08686 | -6.31371 | 0.01269 | -6.79319
-0.20138 | -2.74058 | -0.37273 | -5.7849 | -0.34744 | -5.54461 | -0.37964 | -5.81217 | -0.39581 | -6.29209 | 0.12474 | -3.65728 | 0.11027 | -6.30125 | 0.10206 | -6.06218 | 0.08736 | -6.31217 | 0.01319 | -6.79209
-0.20088 | -2.73801 | -0.37223 | -5.7835 | -0.34694 | -5.54246 | -0.37914 | -5.81024 | -0.39531 | -6.2906 | 0.12524 | -3.65564 | 0.11077 | -6.3 | 0.10256 | -6.06081 | 0.08786 | -6.31024 | 0.01369 | -6.7906
-0.20038 | -2.73554 | -0.37174 | -5.78207 | -0.34644 | -5.54331 | -0.37863 | -5.80915 | -0.39481 | -6.29035 | 0.12574 | -3.65405 | 0.11127 | -6.29825 | 0.10306 | -6.05875 | 0.08837 | -6.30915 | 0.01419 | -6.79035
-0.19988 | -2.73284 | -0.37124 | -5.78059 | -0.34594 | -5.54109 | -0.37814 | -5.80765 | -0.39431 | -6.28895 | 0.12623 | -3.6525 | 0.11177 | -6.29722 | 0.10356 | -6.0568 | 0.08886 | -6.30765 | 0.01469 | -6.78895
-0.19938 | -2.73027 | -0.37074 | -5.77925 | -0.34544 | -5.53863 | -0.37764 | -5.80598 | -0.39381 | -6.28845 | 0.12671 | -3.65099 | 0.11227 | -6.2958 | 0.10406 | -6.05525 | 0.08936 | -6.30598 | 0.01519 | -6.78845
-0.19888 | -2.72768 | -0.37024 | -5.77797 | -0.34494 | -5.5375 | -0.37714 | -5.8047 | -0.39331 | -6.28609 | 0.12723 | -3.64942 | 0.11277 | -6.29402 | 0.10456 | -6.05355 | 0.08986 | -6.3047 | 0.01569 | -6.78609
-0.19838 | -2.72504 | -0.36975 | -5.77687 | -0.34444 | -5.53527 | -0.37664 | -5.80275 | -0.39281 | -6.28547 | 0.12773 | -3.64783 | 0.11326 | -6.29285 | 0.10506 | -6.05185 | 0.09036 | -6.30275 | 0.01619 | -6.78547
-0.19788 | -2.72243 | -0.36925 | -5.77545 | -0.34394 | -5.53343 | -0.37614 | -5.80159 | -0.39231 | -6.28434 | 0.12823 | -3.64628 | 0.11377 | -6.29121 | 0.10556 | -6.05037 | 0.09086 | -6.30159 | 0.01669 | -6.78434
-0.19739 | -2.71969 | -0.36874 | -5.77371 | -0.34344 | -5.53139 | -0.37564 | -5.79962 | -0.39181 | -6.28219 | 0.12872 | -3.6447 | 0.11427 | -6.28989 | 0.10606 | -6.04833 | 0.09136 | -6.29962 | 0.01719 | -6.78219
-0.19688 | -2.71701 | -0.36824 | -5.77207 | -0.34294 | -5.52948 | -0.37514 | -5.79862 | -0.39132 | -6.28127 | 0.12922 | -3.64314 | 0.11477 | -6.28878 | 0.10656 | -6.04461 | 0.09186 | -6.29862 | 0.01768 | -6.78127
-0.19638 | -2.71424 | -0.36774 | -5.77108 | -0.34244 | -5.52809 | -0.37464 | -5.79681 | -0.39081 | -6.27998 | 0.12973 | -3.64162 | 0.11527 | -6.28737 | 0.10706 | -6.04246 | 0.09236 | -6.29681 | 0.01819 | -6.77998
-0.19588 | -2.71154 | -0.36724 | -5.76982 | -0.34194 | -5.52578 | -0.37414 | -5.79514 | -0.39032 | -6.27872 | 0.13021 | -3.64005 | 0.11577 | -6.28641 | 0.10756 | -6.04331 | 0.09286 | -6.29514 | 0.01868 | -6.77872
-0.19539 | -2.7087 | -0.36674 | -5.76851 | -0.34144 | -5.52451 | -0.37364 | -5.79369 | -0.38982 | -6.27748 | 0.13071 | -3.63855 | 0.11627 | -6.2849 | 0.10806 | -6.04109 | 0.09336 | -6.29369 | 0.01918 | -6.77748
-0.19489 | -2.70593 |  |  | -0.34094 | -5.52203 | -0.37314 | -5.79198 | -0.38932 | -6.27567 | 0.13122 | -3.63701 | 0.11677 | -6.2835 | 0.10856 | -6.03863 | 0.09386 | -6.29198 | 0.01968 | -6.77567
-0.19439 | -2.70304 |  |  | -0.34044 | -5.52058 | -0.37264 | -5.78602 | -0.38882 | -6.27481 | 0.1317 | -3.63547 | 0.11726 | -6.28207 | 0.10906 | -6.0375 | 0.09436 | -6.28602 | 0.02018 | -6.77481
-0.19389 | -2.70015 |  |  |  | -5.51894 | -0.37214 | -5.78875 | -0.38832 | -6.27253 | 0.13221 | -3.63392 | 0.11776 | -6.28059 | 0.10956 | -6.03527 | 0.09486 | -6.28875 | 0.02068 | -6.77253
-0.19339 | -2.69724 |  |  |  | -5.5173 | -0.37164 | -5.78794 | -0.38782 | -6.27083 | 0.13272 | -3.63238 | 0.11826 | -6.27925 | 0.11006 | -6.03343 | 0.09536 | -6.28794 | 0.02118 | -6.77083
-0.19288 | -2.69433 |  |  |  | -5.51574 | -0.37114 | -5.78639 | -0.38732 | -6.26966 | 0.13323 | -3.63084 | 0.11876 | -6.27797 | 0.11056 | -6.03139 | 0.09586 | -6.28639 | 0.02168 | -6.76966
-0.19238 | -2.6914 |  |  |  | -5.51354 | -0.37064 | -5.78502 | -0.38682 | -6.27284 | 0.13372 | -3.62928 | 0.11925 | -6.27687 | 0.11106 | -6.02948 | 0.09636 | -6.28502 | 0.02218 | -6.77284
-0.19189 | -2.68851 |  |  |  | -5.51146 | -0.37014 | -5.78336 | -0.38633 | -6.26939 | 0.13422 | -3.62779 | 0.11975 | -6.27545 | 0.11156 | -6.02809 | 0.09686 | -6.28336 | 0.02267 | -6.76939
-0.19139 | -2.68559 |  |  |  | -5.50994 | -0.36964 | -5.78242 | -0.38583 | -6.26791 | 0.13472 | -3.62623 | 0.12026 | -6.27371 | 0.11206 | -6.02578 | 0.09736 | -6.28242 | 0.02317 | -6.76791
-0.1909 | -2.68264 |  |  |  | -5.508 | -0.36914 | -5.78047 | -0.38533 | -6.26696 | 0.13521 | -3.62469 | 0.12076 | -6.27207 | 0.11256 | -6.02451 | 0.09786 | -6.28047 | 0.02367 | -6.76696
-0.19039 | -2.67966 |  |  |  | -5.50632 | -0.36864 | -5.77931 | -0.38483 | -6.26523 | 0.13573 | -3.62317 | 0.12126 | -6.27108 | 0.11306 | -6.02203 | 0.09836 | -6.27931 | 0.02417 | -6.76523
-0.18989 | -2.67679 |  |  |  | -5.50167 | -0.36815 | -5.77728 | -0.38433 | -6.26386 | 0.13622 | -3.62161 | 0.12176 | -6.26982 | 0.11356 | -6.02058 | 0.09885 | -6.27728 | 0.02467 | -6.76386

## EIS
|  |  | Biotic condition | [9 empty] | Abiotic condition
SS 410 |  | SS 420 |  | SS 316 |  | DSS 2205 |  | Pure Cr |  | SS 410 |  | SS 420 |  | SS 316 |  | DSS 2205 |  | Pure Cr
Zr | Zi | Zr | Zi | Zr | Zi | Zr | Zi | Zr | Zi | Zi | Zr | Zi | Zr | Zi | Zr | Zi | Zr | Zi
2.31932e-08 | 7.14803e-06 | 2.32832e-07 | 7.17578e-05 | 9.10544e-11 | 9.83783e-05 | 1.31523e-10 | 0.000142102 | 3.55112e-10 | 0.000383675 | 0.01998 | 1.3946e-05 | 0.25979 | 0.000181298 | 0.01997 | 0.000147169 | 0.01983 | 0.000118254 | 0.61941 | 0.000255391
2.92278e-08 | 9.00749e-06 | 2.93413e-07 | 9.04246e-05 | 1.33768e-10 | 0.000124029 | 1.93221e-10 | 0.000179154 | 5.21697e-10 | 0.000483715 | 0.01998 | 1.71148e-05 | 0.2598 | 0.000222493 | 0.01997 | 0.000181353 | 0.01983 | 0.000146226 | 0.61942 | 0.000314202
3.67235e-08 | 1.13169e-05 | 3.6866e-07 | 0.000113609 | 1.97877e-10 | 0.000155903 | 2.85822e-10 | 0.000225193 | 7.7172e-10 | 0.000608022 | 0.01999 | 2.09853e-05 | 0.25981 | 0.00027281 | 0.01998 | 0.000223279 | 0.01984 | 0.000180651 | 0.61943 | 0.000386215
4.61651e-08 | 1.42255e-05 | 4.63443e-07 | 0.000142808 | 2.96068e-10 | 0.000196065 | 4.27653e-10 | 0.000283206 | 1.15466e-09 | 0.000764655 | 0.01999 | 2.57194e-05 | 0.25982 | 0.000334353 | 0.01999 | 0.000274769 | 0.01984 | 0.000223074 | 0.61944 | 0.000474513
5.81262e-08 | 1.79098e-05 | 5.83518e-07 | 0.000179793 | 4.48389e-10 | 0.000246961 | 6.47674e-10 | 0.000356722 | 1.74872e-09 | 0.00096315 | 0.01999 | 3.15396e-05 | 0.25984 | 0.000410015 | 0.02 | 0.000338332 | 0.01985 | 0.000275624 | 0.61946 | 0.000583338
7.32248e-08 | 2.25596e-05 | 7.35091e-07 | 0.000226471 | 6.85258e-10 | 0.000311226 | 9.89817e-10 | 0.000449549 | 2.67251e-09 | 0.00121 | 0.01999 | 3.87375e-05 | 0.25985 | 0.000503587 | 0.02001 | 0.000417265 | 0.01986 | 0.000341107 | 0.61948 | 0.000718258
9.15857e-08 | 2.82126e-05 | 9.19412e-07 | 0.000283221 | 1.04037e-09 | 0.000389394 | 1.50276e-09 | 0.000562458 | 4.05745e-09 | 0.00152 | 0.01999 | 4.74522e-05 | 0.25987 | 0.000616879 | 0.02002 | 0.000513225 | 0.01987 | 0.00042099 | 0.61951 | 0.000882016
1.15116e-07 | 3.54553e-05 | 1.15563e-06 | 0.000355929 | 1.6031e-09 | 0.000489589 | 2.31558e-09 | 0.000707184 | 6.25207e-09 | 0.00191 | 0.01999 | 5.81532e-05 | 0.2599 | 0.000755992 | 0.02004 | 0.000631538 | 0.01988 | 0.000519819 | 0.61954 | 0.00108
1.45775e-07 | 4.48881e-05 | 1.46341e-06 | 0.000450624 | 2.51763e-09 | 0.000620147 | 3.63658e-09 | 0.000895768 | 9.81877e-09 | 0.00242 | 0.01999 | 7.13667e-05 | 0.25993 | 0.000927767 | 0.02006 | 0.00077823 | 0.0199 | 0.000642776 | 0.61958 | 0.00133
1.83883e-07 | 5.66072e-05 | 1.84597e-06 | 0.000568269 | 3.94037e-09 | 0.000782428 | 5.69164e-09 | 0.00113 | 1.53674e-08 | 0.00305 | 0.02 | 8.76218e-05 | 0.25997 | 0.00114 | 0.02009 | 0.000959434 | 0.01992 | 0.000795186 | 0.61963 | 0.00164
2.31445e-07 | 7.12246e-05 | 2.32343e-06 | 0.000715011 | 6.16036e-09 | 0.000984938 | 8.8983e-09 | 0.00142 | 2.40254e-08 | 0.00384 | 0.02 | 0.000106893 | 0.26001 | 0.00139 | 0.02012 | 0.00118 | 0.01994 | 0.000977225 | 0.61969 | 0.00201
2.90801e-07 | 8.94532e-05 | 2.9193e-06 | 0.000898005 | 9.62213e-09 | 0.00124 | 1.38986e-08 | 0.00179 | 3.75263e-08 | 0.00483 | 0.02001 | 0.00013097 | 0.26007 | 0.0017 | 0.02016 | 0.00145 | 0.01997 | 0.00121 | 0.61977 | 0.00246
3.64844e-07 | 0.000112171 | 3.6626e-06 | 0.00113 | 1.50146e-08 | 0.00155 | 2.16877e-08 | 0.00224 | 5.85569e-08 | 0.00606 | 0.02001 | 0.000161531 | 0.26014 | 0.0021 | 0.02022 | 0.00179 | 0.02001 | 0.0015 | 0.61986 | 0.00305
4.6676e-07 | 0.000143401 | 4.68573e-06 | 0.00144 | 2.43826e-08 | 0.00199 | 3.52193e-08 | 0.00287 | 9.50922e-08 | 0.00775 | 0.02002 | 0.000198526 | 0.26022 | 0.00258 | 0.02028 | 0.00221 | 0.02005 | 0.00186 | 0.61997 | 0.00375
5.84909e-07 | 0.00017955 | 5.8718e-06 | 0.0018 | 3.80544e-08 | 0.00249 | 5.49675e-08 | 0.00359 | 1.48412e-07 | 0.0097 | 0.02003 | 0.000243504 | 0.26033 | 0.00317 | 0.02036 | 0.00272 | 0.02011 | 0.00229 | 0.62011 | 0.00462
7.29465e-07 | 0.000223695 | 7.32297e-06 | 0.00225 | 5.88717e-08 | 0.0031 | 8.50368e-08 | 0.00448 | 2.29599e-07 | 0.01209 | 0.02004 | 0.000298187 | 0.26046 | 0.00388 | 0.02045 | 0.00335 | 0.02017 | 0.00283 | 0.62028 | 0.00567
9.25656e-07 | 0.000283468 | 9.2925e-06 | 0.00285 | 9.42848e-08 | 0.00393 | 1.36189e-07 | 0.00568 | 3.67711e-07 | 0.01533 | 0.02005 | 0.000364641 | 0.26061 | 0.00474 | 0.02056 | 0.00411 | 0.02026 | 0.00349 | 0.62049 | 0.00695
1.16096e-06 | 0.000354942 | 1.16547e-05 | 0.00356 | 1.47556e-07 | 0.00492 | 2.13136e-07 | 0.00711 | 5.75467e-07 | 0.01921 | 0.02006 | 0.000453629 | 0.26082 | 0.0059 | 0.02072 | 0.00513 | 0.02037 | 0.00437 | 0.62077 | 0.00867
1.47615e-06 | 0.000450319 | 1.48188e-05 | 0.00452 | 2.37192e-07 | 0.00625 | 3.42611e-07 | 0.00903 | 9.25049e-07 | 0.02438 | 0.02008 | 0.000553986 | 0.26105 | 0.0072 | 0.02089 | 0.00629 | 0.0205 | 0.00538 | 0.62108 | 0.01061
1.83696e-06 | 0.00055899 | 1.84409e-05 | 0.00561 | 3.65201e-07 | 0.00776 | 5.27512e-07 | 0.01121 | 1.42428e-06 | 0.03028 | 0.0201 | 0.000673561 | 0.26133 | 0.00876 | 0.0211 | 0.00768 | 0.02065 | 0.00659 | 0.62146 | 0.01293
2.34011e-06 | 0.000709655 | 2.3492e-05 | 0.00712 | 5.88303e-07 | 0.00986 | 8.49771e-07 | 0.01424 | 2.29438e-06 | 0.03846 | 0.02013 | 0.000831401 | 0.2617 | 0.01081 | 0.02138 | 0.00952 | 0.02085 | 0.0082 | 0.62195 | 0.016
2.963e-06 | 0.000894767 | 2.9745e-05 | 0.00898 | 9.35086e-07 | 0.01244 | 1.35068e-06 | 0.01797 | 3.64684e-06 | 0.04851 | 0.02016 | 0.00102 | 0.26213 | 0.0132 | 0.0217 | 0.01168 | 0.02109 | 0.01009 | 0.62253 | 0.01959
3.72083e-06 | 0.00112 | 3.73527e-05 | 0.01122 | 1.4598e-06 | 0.01555 | 2.1086e-06 | 0.02246 | 5.69323e-06 | 0.06064 | 0.02021 | 0.00125 | 0.26268 | 0.01631 | 0.02213 | 0.01449 | 0.0214 | 0.01256 | 0.62329 | 0.02427
4.75821e-06 | 0.00142 | 4.77669e-05 | 0.01425 | 2.35562e-06 | 0.01976 | 3.40256e-06 | 0.02854 | 9.18691e-06 | 0.07706 | 0.02025 | 0.00152 | 0.2633 | 0.01977 | 0.0226 | 0.01763 | 0.02175 | 0.01533 | 0.62413 | 0.02948
6.01339e-06 | 0.00178 | 6.03674e-05 | 0.01787 | 3.70359e-06 | 0.02478 | 5.34963e-06 | 0.03579 | 1.4444e-05 | 0.09665 | 0.02032 | 0.00188 | 0.26414 | 0.02444 | 0.02324 | 0.02189 | 0.02223 | 0.01911 | 0.62527 | 0.03654
7.65918e-06 | 0.00224 | 7.68892e-05 | 0.02253 | 5.88893e-06 | 0.03126 | 8.50623e-06 | 0.04515 | 2.29668e-05 | 0.1219 | 0.0204 | 0.00231 | 0.26514 | 0.03003 | 0.02401 | 0.02701 | 0.02281 | 0.02366 | 0.62664 | 0.04501
9.68767e-06 | 0.0028 | 9.72528e-05 | 0.02815 | 9.19826e-06 | 0.03907 | 1.32864e-05 | 0.05643 | 3.58732e-05 | 0.15237 | 0.02049 | 0.00282 | 0.26632 | 0.0366 | 0.02492 | 0.03306 | 0.02349 | 0.02905 | 0.62826 | 0.055
1.25146e-05 | 0.00356 | 0.000125632 | 0.03577 | 1.48649e-05 | 0.04967 | 2.14715e-05 | 0.07175 | 5.79729e-05 | 0.19373 | 0.02061 | 0.00348 | 0.26787 | 0.04528 | 0.02612 | 0.04106 | 0.02439 | 0.03621 | 0.6304 | 0.06821
1.58948e-05 | 0.00444 | 0.000159565 | 0.04459 | 2.31171e-05 | 0.06195 | 3.33913e-05 | 0.08949 | 9.01565e-05 | 0.24162 | 0.02074 | 0.00426 | 0.26968 | 0.05535 | 0.02753 | 0.05041 | 0.02546 | 0.0446 | 0.63288 | 0.08359
2.05257e-05 | 0.0056 | 0.000206054 | 0.05621 | 3.67675e-05 | 0.07814 | 5.31086e-05 | 0.11287 | 0.000143393 | 0.30474 | 0.02092 | 0.00523 | 0.27195 | 0.06801 | 0.0293 | 0.06219 | 0.0268 | 0.05522 | 0.63602 | 0.10296
2.77597e-05 | 0.00732 | 0.000278675 | 0.07344 | 6.28114e-05 | 0.10214 | 9.07275e-05 | 0.14753 | 0.000244964 | 0.39834 | 0.02112 | 0.00638 | 0.27462 | 0.0829 | 0.0314 | 0.07611 | 0.02839 | 0.06781 | 0.63971 | 0.12581
3.52495e-05 | 0.00899 | 0.000353864 | 0.09026 | 9.49421e-05 | 0.12558 | 0.000137139 | 0.18139 | 0.000370274 | 0.48976 | 0.0214 | 0.00789 | 0.27815 | 0.10258 | 0.03418 | 0.09458 | 0.03051 | 0.08457 | 0.64462 | 0.15608
4.60848e-05 | 0.01126 | 0.000462638 | 0.11307 | 0.000149126 | 0.15739 | 0.000215404 | 0.22735 | 0.000581592 | 0.61383 | 0.0217 | 0.0096 | 0.28214 | 0.12479 | 0.03733 | 0.11551 | 0.03293 | 0.10362 | 0.65016 | 0.19032
6.08749e-05 | 0.01413 | 0.000611112 | 0.14187 | 0.00023498 | 0.19758 | 0.000339416 | 0.28539 | 0.000916423 | 0.77056 | 0.0221 | 0.01179 | 0.28726 | 0.15332 | 0.0414 | 0.14251 | 0.03606 | 0.12829 | 0.6573 | 0.23443
8.2511e-05 | 0.01796 | 0.000828313 | 0.18025 | 0.000379685 | 0.25116 | 0.000548434 | 0.36279 | 0.00148 | 0.97952 | 0.02267 | 0.01496 | 0.29466 | 0.19444 | 0.04729 | 0.1816 | 0.0406 | 0.16413 | 0.66763 | 0.29817
0.000111839 | 0.02261 | 0.00112 | 0.22701 | 0.000602762 | 0.31646 | 0.000870657 | 0.45711 | 0.00235 | 1.23419 | 0.02321 | 0.01797 | 0.3017 | 0.23355 | 0.05293 | 0.21894 | 0.04497 | 0.19849 | 0.67749 | 0.35894
0.000151502 | 0.02822 | 0.00152 | 0.28333 | 0.000939787 | 0.39516 | 0.00136 | 0.57078 | 0.00367 | 1.54111 | 0.02392 | 0.02195 | 0.31102 | 0.28534 | 0.06042 | 0.26857 | 0.05079 | 0.24432 | 0.69058 | 0.43962
0.000207969 | 0.03526 | 0.00209 | 0.35399 | 0.00147 | 0.49394 | 0.00212 | 0.71347 | 0.00573 | 1.92637 | 0.02481 | 0.02685 | 0.32253 | 0.34911 | 0.0697 | 0.32993 | 0.05802 | 0.30116 | 0.70675 | 0.5392
0.000291655 | 0.04433 | 0.00293 | 0.44498 | 0.00232 | 0.62119 | 0.00335 | 0.89728 | 0.00906 | 2.42266 | 0.02596 | 0.03322 | 0.33749 | 0.43191 | 0.08181 | 0.40994 | 0.06751 | 0.37554 | 0.72783 | 0.66882
0.000416355 | 0.05589 | 0.00418 | 0.56105 | 0.0037 | 0.7836 | 0.00534 | 1.13187 | 0.01441 | 3.05604 | 0.02733 | 0.04078 | 0.35527 | 0.53016 | 0.09627 | 0.50529 | 0.07887 | 0.46449 | 0.75294 | 0.82305
0.000608276 | 0.0709 | 0.00611 | 0.71173 | 0.00595 | 0.99456 | 0.0086 | 1.43658 | 0.02322 | 3.87877 | 0.02894 | 0.04966 | 0.37622 | 0.64557 | 0.11336 | 0.61775 | 0.09236 | 0.56975 | 0.78256 | 1.00466
0.000876868 | 0.08852 | 0.0088 | 0.88864 | 0.00929 | 1.24233 | 0.01342 | 1.79448 | 0.03623 | 4.84511 | 0.03092 | 0.06052 | 0.40193 | 0.78682 | 0.13441 | 0.75595 | 0.10903 | 0.69955 | 0.81897 | 1.22748
0.0013 | 0.11161 | 0.01305 | 1.1204 | 0.01478 | 1.5671 | 0.02135 | 2.26359 | 0.05764 | 6.11168 | 0.03341 | 0.07417 | 0.43432 | 0.96415 | 0.16103 | 0.93015 | 0.13021 | 0.86372 | 0.86491 | 1.50793
0.00192 | 0.13979 | 0.01932 | 1.40336 | 0.02321 | 1.96379 | 0.03353 | 2.83659 | 0.09052 | 7.65879 | 0.03652 | 0.09112 | 0.47476 | 1.18459 | 0.19438 | 1.14764 | 0.15686 | 1.06939 | 0.92234 | 1.85748
0.00291 | 0.17616 | 0.02919 | 1.76846 | 0.0369 | 2.47588 | 0.0533 | 3.57627 | 0.1439 | 9.65594 | 0.04048 | 0.11256 | 0.52619 | 1.46333 | 0.23694 | 1.42383 | 0.19104 | 1.33151 | 0.99544 | 2.30066
0.00437 | 0.22022 | 0.04382 | 2.21078 | 0.05772 | 3.09656 | 0.08338 | 4.47281 | 0.22512 | 12.07658 | 0.04503 | 0.13709 | 0.58541 | 1.78222 | 0.28612 | 1.74116 | 0.23072 | 1.6337 | 1.07967 | 2.80904
0.00677 | 0.27908 | 0.06796 | 2.80158 | 0.0928 | 3.92594 | 0.13405 | 5.67081 | 0.36194 | 15.31118 | 0.0509 | 0.16842 | 0.66164 | 2.1894 | 0.34962 | 2.14809 | 0.28223 | 2.02256 | 1.18812 | 3.45993
0.01045 | 0.3516 | 0.10492 | 3.52969 | 0.14749 | 4.94849 | 0.21304 | 7.14782 | 0.57521 | 19.2991 | 0.05794 | 0.20568 | 0.75322 | 2.67385 | 0.42613 | 2.63434 | 0.34467 | 2.48882 | 1.31838 | 4.23646
0.01597 | 0.43941 | 0.16036 | 4.41114 | 0.23065 | 6.18667 | 0.33316 | 8.9363 | 0.89953 | 24.12802 | 0.0669 | 0.25253 | 0.86973 | 3.28289 | 0.52374 | 3.24834 | 0.42482 | 3.07961 | 1.48397 | 5.21547
0.02473 | 0.55159 | 0.24826 | 5.53729 | 0.364 | 7.76891 | 0.52578 | 11.22176 | 1.41961 | 30.29874 | 0.07763 | 0.30784 | 1.00924 | 4.00187 | 0.64093 | 3.97641 | 0.52172 | 3.78258 | 1.68199 | 6.37458
0.03848 | 0.69286 | 0.38633 | 6.95553 | 0.57538 | 9.76133 | 0.83111 | 14.0997 | 2.24399 | 38.06918 | 0.09184 | 0.37978 | 1.19392 | 4.93718 | 0.79645 | 4.92791 | 0.65131 | 4.70451 | 1.9436 | 7.88703
0.06066 | 0.87451 | 0.60898 | 8.77904 | 0.91877 | 12.32204 | 1.32711 | 17.79851 | 3.5832 | 48.05597 | 0.10925 | 0.4661 | 1.42027 | 6.05932 | 0.98749 | 6.07497 | 0.8119 | 5.81986 | 2.26332 | 9.7075
0.09456 | 1.09565 | 0.94928 | 10.99906 | 1.4465 | 15.43633 | 2.08939 | 22.29692 | 5.64136 | 60.20169 | 0.1303 | 0.56791 | 1.69394 | 7.38279 | 1.21896 | 7.43434 | 1.00832 | 7.14623 | 2.64849 | 11.86171
0.14776 | 1.3721 | 1.48336 | 13.77426 | 2.27786 | 19.32192 | 3.29024 | 27.90944 | 8.88366 | 75.35549 | 0.1573 | 0.69466 | 2.04488 | 9.03059 | 1.51631 | 9.13524 | 1.26333 | 8.81156 | 3.14017 | 14.55329
0.23165 | 1.71777 | 2.3255 | 17.24437 | 3.59124 | 24.16363 | 5.18735 | 34.90302 | 14.00585 | 94.23816 | 0.19162 | 0.85021 | 2.49106 | 11.05277 | 1.89502 | 11.23357 | 1.59199 | 10.87315 | 3.76185 | 17.86911
0.36247 | 2.14316 | 3.63879 | 21.51485 | 5.63875 | 30.087 | 8.14486 | 43.459 | 21.99113 | 117.3393 | 0.2365 | 1.04517 | 3.07456 | 13.58722 | 2.39111 | 13.87833 | 2.02832 | 13.48073 | 4.5695 | 22.04272
0.56201 | 2.65299 | 5.64192 | 26.63294 | 8.75153 | 37.11744 | 12.6411 | 53.61408 | 34.13096 | 144.75802 | 0.29256 | 1.27684 | 3.80332 | 16.59897 | 3.01176 | 17.04011 | 2.5823 | 16.60889 | 5.57066 | 27.02597
0.868 | 3.26204 | 8.71368 | 32.74705 | 13.49032 | 45.38484 | 19.48601 | 65.55588 | 52.61223 | 177.00088 | 0.36519 | 1.56024 | 4.74749 | 20.28317 | 3.81738 | 20.93288 | 3.31292 | 20.47332 | 6.85714 | 33.15452
1.31825 | 3.95099 | 13.23368 | 39.66325 | 20.37463 | 54.50364 | 29.43002 | 78.72748 | 79.46106 | 212.5642 | 0.46057 | 1.90832 | 5.98746 | 24.8082 | 4.87778 | 25.74853 | 4.29138 | 25.26976 | 8.53182 | 40.72894
1.97243 | 4.70305 | 19.80084 | 47.21312 | 30.17718 | 64.06308 | 43.58926 | 92.53556 | 117.691 | 249.84601 | 0.58596 | 2.33188 | 7.61754 | 30.31442 | 6.27591 | 31.65616 | 5.60551 | 31.17255 | 10.71366 | 50.01471
2.86952 | 5.44651 | 28.80659 | 54.67653 | 43.23024 | 72.90396 | 62.44368 | 105.30572 | 168.59794 | 284.32544 | 0.74997 | 2.83939 | 9.74959 | 36.91204 | 8.1118 | 38.80079 | 7.36453 | 38.33212 | 13.54302 | 61.24162
4.03138 | 6.08762 | 40.47031 | 61.11253 | 59.47956 | 79.66332 | 85.91492 | 115.06924 | 231.97028 | 310.68695 | 0.97017 | 3.45654 | 12.61218 | 44.93496 | 10.59 | 47.58424 | 9.78598 | 47.15605 | 17.31349 | 75.04738
5.41933 | 6.50913 | 54.4037 | 65.34399 | 77.9616 | 82.9296 | 112.6112 | 119.7872 |  |  | 1.26175 | 4.18799 | 16.40273 | 54.44383 | 13.89554 | 58.1317 | 13.07957 | 57.77196 | 22.2789 | 91.64323
6.92642 | 6.61707 | 69.53305 | 66.42759 | 96.95088 | 81.9234 | 140.04016 | 118.3338 |  |  | 1.65699 | 5.06433 | 21.54093 | 65.83628 | 18.42073 | 70.97345 | 17.67453 | 70.70829 | 28.99376 | 111.8935
8.40491 | 6.38564 | 84.37544 | 64.10429 | 114.55812 | 76.8978 | -- | -- |  |  | 2.18725 | 6.0894 | 28.43421 | 79.16216 | 24.5725 | 86.30153 | 24.03246 | 86.1386 | 38.02145 | 136.1584
|  | 97.55357 | 58.92515 | 129.39552 | 68.98716 | -- | -- |  |  | 2.90136 | 7.27585 | 37.71766 | 94.58604 | 33.00376 | 104.5073 | 32.88283 | 104.409 | 50.2809 | 165.1616
2.31932e-08 | 7.14803e-06 | 2.32832e-07 | 7.17578e-05 | 9.10544e-11 | 9.83783e-05 | 1.31523e-10 | 0.000142102 | 3.55112e-10 | 0.000383675 | 3.8568 | 8.6177 | 50.13837 | 112.0301 | 44.54625 | 125.8021 | 45.15149 | 125.6339 | 66.95667 | 199.4234
2.92278e-08 | 9.00749e-06 | 2.93413e-07 | 9.04246e-05 | 1.33768e-10 | 0.000124029 | 1.93221e-10 | 0.000179154 | 5.21697e-10 | 0.000483715 | 5.11955 | 10.08758 | 66.55418 | 131.1385 | 60.26076 | 150.1873 | 61.99288 | 149.637 | 89.60183 | 239.2562
3.67235e-08 | 1.13169e-05 | 3.6866e-07 | 0.000113609 | 1.97877e-10 | 0.000155903 | 2.85822e-10 | 0.000225193 | 7.7172e-10 | 0.000608022 | 6.75936 | 11.62975 | 87.87174 | 151.1867 | 81.45244 | 177.3386 | 84.76208 | 175.8018 | 120.2199 | 284.6305
4.61651e-08 | 1.42255e-05 | 4.63443e-07 | 0.000142808 | 2.96068e-10 | 0.000196065 | 4.27653e-10 | 0.000283206 | 1.15466e-09 | 0.000764655 | 8.83411 | 13.14971 | 114.8434 | 170.9462 | 109.5562 | 206.3647 | 114.8122 | 202.8186 | 161.2046 | 334.8236

## OCP
Date | Biotic condition |  |  |  |  | Abiotic condition
| SS 410 | SS 420 | SS 316 | DSS 2205 | Pure Cr | SS 410 | SS 420 | SS 316 | DSS 2205 | Pure Cr
1 | -0.191 | -0.316 | -0.214 | -0.295 | -0.25 | -0.091 | -0.141 | -0.158 | -0.155 | -0.213
2 | -0.556 | -0.415 | -0.398 | -0.556 | -0.51 | -0.089 | -0.131 | -0.153 | -0.15 | -0.212
3 | -0.6 | -0.78 | -0.767 | -0.79 | -0.789 | -0.088 | -0.124 | -0.148 | -0.156 | -0.213
4 | -0.667 | -0.791 | -0.789 | -0.7997 | -0.79 | -0.094 | -0.115 | -0.142 | -0.151 | -0.214
5 | -0.679 | -0.799 | -0.79 | -0.7989 | -0.787 | -0.086 | -0.121 | -0.149 | -0.156 | -0.212
6 | -0.665 | -0.789 | -0.781 | -0.7984 | -0.789 | -0.085 | -0.118 | -0.144 | -0.155 | -0.21
7 | -0.604 | -0.761 | -0.766 | -0.784 | -0.779 | -0.084 | -0.121 | -0.149 | -0.152 | -0.213
8 | -0.601 | -0.751 | -0.75 | -0.786 | -0.77 | -0.081 | -0.119 | -0.147 | -0.15 | -0.214
9 | -0.598 | -0.739 | -0.761 | -0.78 | -0.771 | -0.086 | -0.118 | -0.145 | -0.148 | -0.215
10 | -0.579 | -0.73 | -0.783 | -0.753 | -0.765 | -0.087 | -0.121 | -0.139 | -0.15 | -0.213
11 | -0.569 | -0.7 | -0.751 | -0.75 | -0.774 | -0.085 | -0.116 | -0.138 | -0.149 | -0.214
12 | -0.568 | -0.69 | -0.741 | -0.7475 | -0.776 | -0.079 | -0.125 | -0.136 | -0.148 | -0.215
13 | -0.5605 | -0.688 | -0.741 | -0.7357 | -0.775 | -0.074 | -0.121 | -0.135 | -0.147 | -0.216
14 | -0.519 | -0.699 | -0.698 | -0.7335 | -0.773 | -0.07 | -0.116 | -0.134 | -0.146 | -0.214

## Corrosion rate
SS type | Corrosion rate (mpy) | Error
SS 410 | 18.3 | 0.6
SS 420 | 7.6 | 0.2
SS 316 | 6.8 | 0.5
DSS 2205 | 6 | 0.2
Pure Cr | 4 | 0.2

## Cell adhesion
SS type | Assay 1 |  | Assay 2
| 106 Cells/cm2 | Error | 8.2 | 0.52
SS 410 | 7.5 | 0.15 | 3.1 | 0.25
SS 420 | 3.9 | 0.09 | 6.6 | 0.22
SS 316 | 5.8 | 0.08 | 4.8 | 0.23
DSS 2205 | 4.7 | 0.08 | 2.45 | 0.16
Pure Cr | 2.43 | 0.05 | 8.2 | 0.52

## Chem composition
Material composition
Stainless steel type | Chemical elements (%)
| Fe | Mn | S | V | Si | Cr | Ni | Cu | Mo
SS 410 | 84.77 | 0.62 | - | 0.068 | 0.81 | 13.43 | 0.21 | 0.038 | -
SS 420 | 87.01 | 0.44 | - | 0.12 | 1.17 | 11.21 | 0.045 | - | -
SS 316 | 67.95 | 1.69 | 0.11 | 0.078 | 0.58 | 16.62 | 10.69 | 0.4 | 1.87
DSS 2205 | 66.32 | 1.68 | 0.053 | 0.11 | 0.43 | 22.1 | 6.12 | 0.3 | 2.89
Chromium | - | - | - | - | - | 99.99 | - | - | -

## Hydrophobicity
Surface tension parameter of liquid
Liquid
Water | 72.8 | 51 | 21.8 | 25.5 | 25.5
N, N-Dimethylformamide (DMF) | 58 | 19 | 39 | 2.28 | 39.6
Glycerol | 64 | 30 | 34 | 3.92 | 57.4
Conctact angle
| SS 410 | SS 420 | SS 316 | SS 2205 | Pure Cr
Water | 82.4 | 78.6 | 75.5 | 79.3 | 49.1
| 82.4 | 86 | 75.5 | 83.9 | 57.5
| 84.3 | 79.1 | 63.2 | 78.3 | 55
| 83.4 | 81.2 | 62.2 | 85.8 | 62.7
| 83.125 | 81.225 | 69.1 | 81.825 | 56.075
N, N-Dimethylformamide (DMF) | 46.9 | 76.5 | 77.4 | 75.6 | 47.2
| 47.9 | 80.4 | 81.4 | 86.9 | 59.6
| 44.8 | 67.7 | 52.3 | 77.3 | 53.4
| 46.4 | 70.9 | 59.1 | 83.5 | 53.4
| 46.5 | 73.875 | 67.55 | 80.825 | 53.4
Glycerol | 31.6 | 43.1 | 28.4 | 34.4 | 13.3
| 42.9 | 51.5 | 31.1 | 31.9 | 29.3
| 40.1 | 36.6 | 32.9 | 43.6 | 21.3
| 41.5 | 36.6 | 33.5 | 41.6 | 23.4
| 39.025 | 41.95 | 31.475 | 37.875 | 21.825
𝛾^𝑡𝑜𝑡𝑎𝑙
𝛾^𝐴𝐵
𝛾^𝐿𝑊
𝛾^+
𝛾^−