## T1UM
Log(pO2/atm) | Log(P1/ohmcm2) | Log(P2/ohmcm2) | Log(P3/ohmcm2)
-0.7082 | -2.15067 | -1.24758 | -2.15067
-0.94564 | -2.15067 | -1.14771 | -1.9313
-1.22835 | -2.15067 | -1.04787 | -1.72982
-1.51414 | -2.15067 | -0.96311 | -1.39597
-1.81599 | -2.15067 | -0.85971 | -1.07901
-2.30561 | -2.15067 | -0.69857 | -0.5025

## T2UM
Log(pO2/atm) | Log(P1/ohmcm2) | Log(P2/ohmcm2) | Log(P3/ohmcm2)
-0.66149 | -1.84964 | -1.43527 | -2.07517
-0.95076 | -1.84964 | -1.37139 | -1.8306
-1.18722 | -1.84964 | -1.32095 | -1.60548
-1.47524 | -1.84964 | -1.23717 | -1.32418
-1.77652 | -1.84964 | -1.15728 | -1.01932
-2.30561 | -1.84964 | -0.97637 | -0.4992

## T3UM
Log(pO2/atm) | Log(P1/ohmcm2) | Log(P2/ohmcm2) | Log(P3/ohmcm2)
-0.64152 | -1.73569 | -1.23856 | -1.86296
-0.91609 | -1.73569 | -1.18977 | -1.75027
-1.22904 | -1.73569 | -1.13158 | -1.52163
-1.53443 | -1.73569 | -1.05246 | -1.28345
-1.82638 | -1.73569 | -0.98015 | -0.99866
-2.4129 | -1.73569 | -0.80746 | -0.42199

## T1M
Log(pO2/atm) | Log(P1/ohmcm2) | Log(P2/ohmcm2) | Log(P3/ohmcm2)
-0.70213 | -1.94655 | -1.32509 | -2.17556
-0.93167 | -1.94655 | -1.2824 | -1.87238
-1.19085 | -1.94655 | -1.23248 | -1.57194
-1.48547 | -1.94655 | -1.18268 | -1.23908
-1.7949 | -1.94655 | -1.11316 | -0.92232
-2.23859 | -1.94655 | -1.00238 | -0.47526

## T2M
Log(pO2/atm) | Log(P1/ohmcm2) | Log(P2/ohmcm2) | Log(P3/ohmcm2)
-0.65362 | -1.84964 | -1.3979 | -2.25571
-0.90104 | -1.84964 | -1.3478 | -2.01529
-1.09991 | -1.84964 | -1.30375 | -1.81269
-1.36984 | -1.84964 | -1.24684 | -1.52964
-1.65716 | -1.84964 | -1.17676 | -1.23283
-2.05788 | -1.84964 | -1.06793 | -0.82515

## T3M
Log(pO2/atm) | Log(P1/ohmcm2) | Log(P2/ohmcm2) | Log(P3/ohmcm2)
-0.6566 | -1.4517 | -1.13636 | -2.01392
-0.96271 | -1.4517 | -1.05597 | -1.7529
-1.21902 | -1.4517 | -0.97933 | -1.51853
-1.46827 | -1.4517 | -0.91543 | -1.24782
-1.75888 | -1.4517 | -0.8347 | -0.9466
-2.06195 | -1.4517 | -0.73838 | -0.64961