## Sheet1
current density (mA/cm^2) | V_cell rectangular (mV) | V_cell corrected rectangular (mV) | V_cell pentagonal (mV) | V_cell corrected pentagonal (mV) | CO2_flux rectangular (umol/cm^2/s) | CO2_flux pentagonal (umol/cm^2/s)
0 | -193.684 | -193.684 | -49.52059 | -49.52059 | 0.00180271 | 0.001512063
5.171185 | 673.1257 | 569.1711 | 570.3425 | 525.0234 | 0.008817401 | 0.00976807
10.24715 | 735.07503 | 640.5484 | 647.5404 | 587.0221 | 0.02694006 | 0.02657469
20.22076 | 833.5577 | 727.0593 | 722.5513 | 641.2967 | 0.06597813 | 0.06228261
30.19341 | 918.0135 | 778.9801 | 791.9922 | 689.4459 | 0.1126539 | 0.1055562
40.24171 | 1004.088 | 828.9841 | 869.788 | 738.1712 | 0.1668186 | 0.1529492
50.22917 | 1089.531 | 880.5803 | 947.214 | 791.5416 | 0.2182749 | 0.2088995
60.2128 | 1193.117 | 939.1019 | 1033.114 | 847.1593 | 0.2660422 | 0.2660442
70.1751 | 1309.509 | 1015.561 | 1097.294 | 880.6209 | 0.3267181 | 0.3163627
80.219565 | 1454.61652 | 1083.666 | 1168.741 | 914.6546 | 0.3715491 | 0.3685638
90.19399 | 1687.32853 | 1198.182 | 1240.859 | 948.5964 | 0.424653 | 0.4237919
100.1663 | 1968.062 | 1280.4 | 1324.48 | 1000.319 | 0.461813 | 0.4744145