## Sheet1
Figure 2A. Cyclic voltammetry (CV) profiles of nanofluidic membranes.
Current, mA
Potential, V | Sample 1 | Sample 2 | Sample 3 | Sample 4
0.005 | -0.691 | -0.00689 | 0.115 | 0.0264
0.015 | -0.604 | 0.0145 | 0.131 | 0.0348
0.025 | -0.536 | 0.0313 | 0.142 | 0.0399
0.035 | -0.482 | 0.0459 | 0.152 | 0.0442
0.045 | -0.435 | 0.0594 | 0.161 | 0.0483
0.055 | -0.395 | 0.0731 | 0.168 | 0.052
0.065 | -0.358 | 0.087 | 0.175 | 0.0556
0.075 | -0.325 | 0.101 | 0.182 | 0.0593
0.085 | -0.295 | 0.113 | 0.187 | 0.0632
0.095 | -0.268 | 0.127 | 0.193 | 0.0676
0.105 | -0.242 | 0.139 | 0.198 | 0.0726
0.115 | -0.217 | 0.153 | 0.204 | 0.0784
0.125 | -0.194 | 0.166 | 0.21 | 0.085
0.135 | -0.172 | 0.18 | 0.217 | 0.0926
0.145 | -0.153 | 0.193 | 0.225 | 0.1
0.155 | -0.133 | 0.207 | 0.233 | 0.11
0.165 | -0.114 | 0.221 | 0.242 | 0.12
0.175 | -0.096 | 0.235 | 0.253 | 0.13
0.185 | -0.0779 | 0.249 | 0.263 | 0.141
0.195 | -0.0604 | 0.264 | 0.276 | 0.152
0.205 | -0.045 | 0.278 | 0.29 | 0.163
0.215 | -0.0296 | 0.294 | 0.306 | 0.176
0.225 | -0.0135 | 0.309 | 0.322 | 0.189
0.235 | 0.00118 | 0.324 | 0.338 | 0.203
0.245 | 0.0144 | 0.339 | 0.353 | 0.218
0.255 | 0.0273 | 0.353 | 0.369 | 0.233
0.265 | 0.0407 | 0.368 | 0.386 | 0.248
0.275 | 0.0548 | 0.384 | 0.403 | 0.264
0.285 | 0.0666 | 0.399 | 0.421 | 0.279
0.295 | 0.0793 | 0.414 | 0.439 | 0.296
0.305 | 0.0909 | 0.43 | 0.457 | 0.313
0.315 | 0.102 | 0.445 | 0.476 | 0.33
0.325 | 0.112 | 0.462 | 0.496 | 0.347
0.335 | 0.124 | 0.476 | 0.516 | 0.365
0.345 | 0.136 | 0.492 | 0.536 | 0.382
0.355 | 0.149 | 0.508 | 0.557 | 0.402
0.365 | 0.164 | 0.525 | 0.578 | 0.422
0.375 | 0.177 | 0.541 | 0.601 | 0.442
0.385 | 0.187 | 0.558 | 0.623 | 0.462
0.395 | 0.199 | 0.575 | 0.646 | 0.484
0.405 | 0.211 | 0.592 | 0.669 | 0.505
0.415 | 0.225 | 0.61 | 0.694 | 0.528
0.425 | 0.238 | 0.63 | 0.718 | 0.551
0.435 | 0.25 | 0.648 | 0.744 | 0.573
0.445 | 0.262 | 0.668 | 0.769 | 0.597
0.455 | 0.275 | 0.687 | 0.795 | 0.619
0.465 | 0.288 | 0.708 | 0.82 | 0.642
0.475 | 0.299 | 0.728 | 0.848 | 0.666
0.485 | 0.312 | 0.748 | 0.875 | 0.69
0.495 | 0.322 | 0.77 | 0.902 | 0.715
0.505 | 0.33 | 0.788 | 0.931 | 0.739
0.515 | 0.341 | 0.808 | 0.959 | 0.764
0.525 | 0.35 | 0.828 | 0.987 | 0.789
0.535 | 0.36 | 0.849 | 1.02 | 0.812
0.545 | 0.371 | 0.869 | 1.05 | 0.836
0.555 | 0.382 | 0.892 | 1.08 | 0.862
0.565 | 0.393 | 0.915 | 1.11 | 0.887
0.575 | 0.401 | 0.936 | 1.14 | 0.911
0.585 | 0.409 | 0.958 | 1.17 | 0.937
0.595 | 0.418 | 0.98 | 1.2 | 0.962
0.605 | 0.428 | 1 | 1.23 | 0.987
0.615 | 0.438 | 1.03 | 1.27 | 1.01
0.625 | 0.446 | 1.05 | 1.3 | 1.04
0.635 | 0.453 | 1.08 | 1.33 | 1.06
0.645 | 0.46 | 1.1 | 1.36 | 1.09
0.655 | 0.466 | 1.13 | 1.4 | 1.12
0.665 | 0.47 | 1.16 | 1.43 | 1.14
0.675 | 0.477 | 1.18 | 1.47 | 1.17
0.685 | 0.484 | 1.21 | 1.5 | 1.2
0.695 | 0.49 | 1.23 | 1.54 | 1.22
0.705 | 0.498 | 1.26 | 1.57 | 1.25
0.715 | 0.505 | 1.28 | 1.6 | 1.28
0.725 | 0.513 | 1.31 | 1.64 | 1.3
0.735 | 0.514 | 1.33 | 1.67 | 1.33
0.745 | 0.517 | 1.36 | 1.71 | 1.36
0.755 | 0.522 | 1.39 | 1.75 | 1.39
0.765 | 0.526 | 1.42 | 1.78 | 1.42
0.775 | 0.527 | 1.45 | 1.82 | 1.44
0.785 | 0.527 | 1.47 | 1.85 | 1.47
0.795 | 0.528 | 1.5 | 1.89 | 1.5
0.805 | 0.53 | 1.53 | 1.93 | 1.53
0.815 | 0.528 | 1.56 | 1.96 | 1.56
0.825 | 0.529 | 1.59 | 1.99 | 1.59
0.835 | 0.531 | 1.62 | 2.03 | 1.62
0.845 | 0.535 | 1.64 | 2.07 | 1.64
0.855 | 0.538 | 1.68 | 2.1 | 1.68
0.865 | 0.542 | 1.71 | 2.14 | 1.7
0.875 | 0.545 | 1.74 | 2.17 | 1.73
0.885 | 0.549 | 1.78 | 2.21 | 1.77
0.895 | 0.552 | 1.8 | 2.24 | 1.8
0.905 | 0.555 | 1.84 | 2.27 | 1.83
0.915 | 0.558 | 1.87 | 2.31 | 1.86
0.925 | 0.565 | 1.9 | 2.34 | 1.9
0.935 | 0.57 | 1.93 | 2.37 | 1.93
0.945 | 0.575 | 1.96 | 2.4 | 1.96
0.955 | 0.579 | 1.99 | 2.43 | 1.99
0.965 | 0.583 | 2.03 | 2.47 | 2.02
0.975 | 0.59 | 2.06 | 2.5 | 2.06
0.985 | 0.595 | 2.1 | 2.53 | 2.09
0.995 | 0.601 | 2.13 | 2.57 | 2.12
1.005 | 0.606 | 2.16 | 2.61 | 2.15
1.015 | 0.613 | 2.19 | 2.65 | 2.18
1.025 | 0.623 | 2.22 | 2.69 | 2.22
1.035 | 0.63 | 2.25 | 2.72 | 2.26
1.045 | 0.638 | 2.29 | 2.76 | 2.29
1.055 | 0.646 | 2.32 | 2.8 | 2.32
1.065 | 0.654 | 2.36 | 2.85 | 2.36
1.075 | 0.659 | 2.4 | 2.88 | 2.39
1.085 | 0.665 | 2.43 | 2.92 | 2.43
1.095 | 0.672 | 2.46 | 2.96 | 2.46
1.105 | 0.679 | 2.49 | 3 | 2.49
1.115 | 0.689 | 2.52 | 3.04 | 2.52
1.125 | 0.698 | 2.56 | 3.09 | 2.55
1.135 | 0.707 | 2.59 | 3.13 | 2.59
1.145 | 0.715 | 2.64 | 3.17 | 2.62
1.155 | 0.723 | 2.67 | 3.22 | 2.65
1.165 | 0.727 | 2.72 | 3.27 | 2.68
1.175 | 0.733 | 2.75 | 3.3 | 2.72
1.185 | 0.74 | 2.78 | 3.34 | 2.74
1.195 | 0.748 | 2.83 | 3.38 | 2.77
1.205 | 0.756 | 2.87 | 3.43 | 2.8
1.215 | 0.764 | 2.9 | 3.47 | 2.83
1.225 | 0.771 | 2.93 | 3.51 | 2.86
1.235 | 0.779 | 2.98 | 3.55 | 2.89
1.245 | 0.788 | 3.02 | 3.6 | 2.92
1.255 | 0.798 | 3.05 | 3.66 | 2.97
1.265 | 0.806 | 3.09 | 3.71 | 3
1.275 | 0.814 | 3.13 | 3.76 | 3.05
1.285 | 0.822 | 3.17 | 3.8 | 3.09
1.295 | 0.829 | 3.2 | 3.85 | 3.13
1.305 | 0.835 | 3.25 | 3.89 | 3.17
1.315 | 0.844 | 3.29 | 3.94 | 3.22
1.325 | 0.857 | 3.33 | 3.99 | 3.27
1.335 | 0.873 | 3.37 | 4.03 | 3.31
1.345 | 0.892 | 3.41 | 4.08 | 3.36
1.355 | 0.92 | 3.45 | 4.15 | 3.41
1.365 | 0.955 | 3.49 | 4.2 | 3.46
1.375 | 1 | 3.54 | 4.26 | 3.5
1.385 | 1.06 | 3.58 | 4.33 | 3.56
1.395 | 1.13 | 3.6 | 4.4 | 3.63
1.405 | 1.22 | 3.64 | 4.47 | 3.69
1.415 | 1.3 | 3.68 | 4.55 | 3.76
1.425 | 1.4 | 3.72 | 4.63 | 3.85
1.435 | 1.5 | 3.78 | 4.72 | 3.93
1.445 | 1.6 | 3.83 | 4.81 | 4.02
1.455 | 1.71 | 3.91 | 4.9 | 4.1
1.465 | 1.83 | 3.99 | 5.01 | 4.21
1.475 | 1.94 | 4.06 | 5.12 | 4.31
1.485 | 2.05 | 4.12 | 5.22 | 4.4
1.495 | 2.16 | 4.19 | 5.34 | 4.5
1.505 | 2.28 | 4.26 | 5.45 | 4.6
1.515 | 2.39 | 4.35 | 5.56 | 4.72
1.525 | 2.5 | 4.43 | 5.67 | 4.83
1.535 | 2.61 | 4.52 | 5.78 | 4.93
1.545 | 2.73 | 4.62 | 5.91 | 5.04
1.555 | 2.84 | 4.7 | 6.03 | 5.14
1.565 | 2.95 | 4.77 | 6.15 | 5.25
1.575 | 3.06 | 4.86 | 6.27 | 5.35
1.585 | 3.16 | 4.94 | 6.39 | 5.44
1.595 | 3.26 | 5.03 | 6.51 | 5.53
1.605 | 3.36 | 5.11 | 6.63 | 5.62
1.615 | 3.46 | 5.18 | 6.76 | 5.71
1.625 | 3.55 | 5.27 | 6.88 | 5.8
1.635 | 3.65 | 5.36 | 7 | 5.9
1.645 | 3.74 | 5.46 | 7.11 | 6
1.655 | 3.84 | 5.55 | 7.23 | 6.1
1.665 | 3.93 | 5.64 | 7.34 | 6.19
1.675 | 4.02 | 5.73 | 7.44 | 6.28
1.685 | 4.12 | 5.82 | 7.55 | 6.38
1.695 | 4.21 | 5.91 | 7.66 | 6.47
1.705 | 4.31 | 5.99 | 7.76 | 6.57
1.715 | 4.41 | 6.08 | 7.87 | 6.67
1.725 | 4.51 | 6.18 | 7.98 | 6.77
1.735 | 4.62 | 6.28 | 8.09 | 6.88
1.745 | 4.73 | 6.37 | 8.19 | 6.99
1.755 | 4.85 | 6.47 | 8.29 | 7.1
1.765 | 4.96 | 6.57 | 8.4 | 7.21
1.775 | 5.09 | 6.65 | 8.5 | 7.33
1.785 | 5.21 | 6.75 | 8.62 | 7.44
1.795 | 5.35 | 6.84 | 8.72 | 7.55
1.805 | 5.48 | 6.94 | 8.82 | 7.66
1.815 | 5.62 | 7.03 | 8.93 | 7.77
1.825 | 5.76 | 7.14 | 9.03 | 7.91
1.835 | 5.91 | 7.24 | 9.15 | 8.04
1.845 | 6.06 | 7.34 | 9.26 | 8.17
1.855 | 6.21 | 7.45 | 9.37 | 8.3
1.865 | 6.37 | 7.55 | 9.48 | 8.44
1.875 | 6.53 | 7.66 | 9.59 | 8.58
1.885 | 6.7 | 7.76 | 9.7 | 8.72
1.895 | 6.87 | 7.86 | 9.82 | 8.87
1.905 | 7.04 | 7.98 | 9.94 | 9.02
1.915 | 7.22 | 8.09 | 10.1 | 9.17
1.925 | 7.41 | 8.21 | 10.2 | 9.34
1.935 | 7.59 | 8.33 | 10.3 | 9.51
1.945 | 7.78 | 8.46 | 10.4 | 9.68
1.955 | 7.98 | 8.59 | 10.5 | 9.86
1.965 | 8.18 | 8.71 | 10.7 | 10
1.975 | 8.38 | 8.84 | 10.8 | 10.2
1.985 | 8.59 | 8.98 | 10.9 | 10.4
1.995 | 8.8 | 9.12 | 11.1 | 10.6
2.005 | 9.02 | 9.25 | 11.2 | 10.8
2.015 | 9.23 | 9.38 | 11.3 | 10.9
2.025 | 9.46 | 9.51 | 11.4 | 11.1
2.035 | 9.69 | 9.63 | 11.6 | 11.3
2.045 | 9.92 | 9.76 | 11.7 | 11.5
2.055 | 10.2 | 9.9 | 11.9 | 11.7
2.065 | 10.4 | 10 | 12 | 11.9
2.075 | 10.6 | 10.2 | 12.1 | 12.1
2.085 | 10.9 | 10.3 | 12.3 | 12.4
2.095 | 11.1 | 10.5 | 12.4 | 12.6
2.105 | 11.4 | 10.6 | 12.6 | 12.8
2.115 | 11.6 | 10.8 | 12.7 | 13
2.125 | 11.9 | 10.9 | 12.9 | 13.2
2.135 | 12.1 | 11 | 13 | 13.5
2.145 | 12.4 | 11.2 | 13.2 | 13.7
2.155 | 12.7 | 11.3 | 13.3 | 13.9
2.165 | 12.9 | 11.5 | 13.5 | 14.2
2.175 | 13.2 | 11.7 | 13.6 | 14.4
2.185 | 13.5 | 11.8 | 13.8 | 14.6
2.195 | 13.7 | 12 | 13.9 | 14.9
2.205 | 14 | 12.2 | 14.1 | 15.1
2.215 | 14.3 | 12.3 | 14.3 | 15.4
2.225 | 14.5 | 12.5 | 14.4 | 15.6
2.235 | 14.8 | 12.7 | 14.6 | 15.9
2.245 | 15.1 | 12.8 | 14.8 | 16.2
2.255 | 15.4 | 13 | 14.9 | 16.4
2.265 | 15.7 | 13.2 | 15.1 | 16.7
2.275 | 15.9 | 13.3 | 15.3 | 16.9
2.285 | 16.2 | 13.5 | 15.4 | 17.2
2.295 | 16.5 | 13.7 | 15.6 | 17.5
2.305 | 16.8 | 13.9 | 15.8 | 17.7
2.315 | 17.1 | 14.1 | 16 | 18
2.325 | 17.4 | 14.2 | 16.1 | 18.3
2.335 | 17.7 | 14.4 | 16.3 | 18.6
2.345 | 17.9 | 14.6 | 16.5 | 18.8
2.355 | 18.2 | 14.8 | 16.7 | 19.1
2.365 | 18.6 | 15 | 16.8 | 19.4
2.375 | 18.9 | 15.2 | 17 | 19.7
2.385 | 19.2 | 15.4 | 17.2 | 20
2.395 | 19.5 | 15.6 | 17.4 | 20.3
2.405 | 19.8 | 15.8 | 17.5 | 20.6
2.415 | 20.1 | 16 | 17.7 | 20.9
2.425 | 20.4 | 16.2 | 17.9 | 21.2
2.435 | 20.7 | 16.4 | 18.1 | 21.5
2.445 | 21 | 16.6 | 18.2 | 21.8
2.455 | 21.3 | 16.8 | 18.4 | 22.1
2.465 | 21.7 | 17 | 18.6 | 22.4
2.475 | 22 | 17.2 | 18.7 | 22.7
2.485 | 22.3 | 17.4 | 18.9 | 23
2.495 | 22.6 | 17.6 | 19.1 | 23.3
2.505 | 22.9 | 17.8 | 19.3 | 23.6
2.515 | 23.2 | 18 | 19.4 | 23.9
2.525 | 23.5 | 18.2 | 19.6 | 24.2
2.535 | 23.9 | 18.4 | 19.8 | 24.5
2.545 | 24.2 | 18.6 | 19.9 | 24.8
2.555 | 24.5 | 18.8 | 20.1 | 25.2
2.565 | 24.8 | 19 | 20.3 | 25.5
2.575 | 25.1 | 19.2 | 20.5 | 25.8
2.585 | 25.4 | 19.4 | 20.6 | 26.1
2.595 | 25.8 | 19.7 | 20.8 | 26.4
2.605 | 26.1 | 19.9 | 21 | 26.7
2.615 | 26.4 | 20.1 | 21.2 | 27
2.625 | 26.8 | 20.3 | 21.4 | 27.4
2.635 | 27.1 | 20.5 | 21.6 | 27.7
2.645 | 27.4 | 20.7 | 21.8 | 28
2.655 | 27.8 | 20.9 | 22 | 28.3
2.665 | 28.1 | 21.1 | 22.2 | 28.6
2.675 | 28.5 | 21.3 | 22.4 | 29
2.685 | 28.8 | 21.6 | 22.6 | 29.3
2.695 | 29.1 | 21.8 | 22.7 | 29.6
2.705 | 29.5 | 22 | 22.9 | 29.9
2.715 | 29.8 | 22.2 | 23.1 | 30.3
2.725 | 30.1 | 22.4 | 23.3 | 30.6
2.735 | 30.4 | 22.6 | 23.5 | 30.9
2.745 | 30.7 | 22.8 | 23.7 | 31.3
2.755 | 31.1 | 23 | 23.9 | 31.6
2.765 | 31.4 | 23.2 | 24.1 | 31.9
2.775 | 31.8 | 23.4 | 24.3 | 32.2
2.785 | 32.1 | 23.6 | 24.5 | 32.5
2.795 | 32.4 | 23.8 | 24.7 | 32.9
2.805 | 32.8 | 24 | 24.9 | 33.2
2.815 | 33.1 | 24.3 | 25.1 | 33.6
2.825 | 33.4 | 24.5 | 25.3 | 33.9
2.835 | 33.8 | 24.7 | 25.5 | 34.2
2.845 | 34.1 | 24.9 | 25.7 | 34.5
2.855 | 34.5 | 25.2 | 25.8 | 34.8
2.865 | 34.8 | 25.4 | 26 | 35.2
2.875 | 35.1 | 25.6 | 26.2 | 35.5
2.885 | 35.4 | 25.8 | 26.4 | 35.8
2.895 | 35.7 | 26 | 26.6 | 36.1
2.905 | 36.1 | 26.2 | 26.8 | 36.5
2.915 | 36.5 | 26.4 | 27 | 36.8
2.925 | 36.8 | 26.6 | 27.2 | 37.1
2.935 | 37.1 | 26.9 | 27.4 | 37.4
2.945 | 37.4 | 27.1 | 27.5 | 37.7
2.955 | 37.7 | 27.3 | 27.7 | 38.1
2.965 | 38 | 27.5 | 27.9 | 38.4
2.975 | 38.3 | 27.7 | 28.1 | 38.7
2.985 | 38.7 | 27.9 | 28.3 | 39
2.995 | 39 | 28.1 | 28.5 | 39.4
2.995 | 39 | 28.1 | 28.4 | 39.4
2.985 | 38.5 | 27.8 | 28.2 | 39
2.975 | 38 | 27.5 | 27.9 | 38.6
2.965 | 37.6 | 27.2 | 27.7 | 38.2
2.955 | 37.1 | 26.9 | 27.4 | 37.8
2.945 | 36.7 | 26.6 | 27.2 | 37.4
2.935 | 36.2 | 26.3 | 26.9 | 37
2.925 | 35.8 | 26 | 26.7 | 36.6
2.915 | 35.3 | 25.8 | 26.4 | 36.2
2.905 | 34.9 | 25.5 | 26.2 | 35.8
2.895 | 34.5 | 25.2 | 25.9 | 35.5
2.885 | 34 | 24.9 | 25.6 | 35.1
2.875 | 33.6 | 24.6 | 25.4 | 34.7
2.865 | 33.2 | 24.3 | 25.2 | 34.3
2.855 | 32.8 | 24.1 | 24.9 | 34
2.845 | 32.4 | 23.8 | 24.7 | 33.6
2.835 | 32 | 23.5 | 24.4 | 33.2
2.825 | 31.6 | 23.3 | 24.2 | 32.8
2.815 | 31.2 | 23 | 23.9 | 32.5
2.805 | 30.8 | 22.7 | 23.7 | 32.1
2.795 | 30.3 | 22.5 | 23.4 | 31.7
2.785 | 29.9 | 22.2 | 23.2 | 31.3
2.775 | 29.5 | 21.9 | 23 | 31
2.765 | 29.1 | 21.7 | 22.7 | 30.6
2.755 | 28.7 | 21.4 | 22.5 | 30.2
2.745 | 28.3 | 21.1 | 22.3 | 29.9
2.735 | 27.9 | 20.9 | 22.1 | 29.5
2.725 | 27.5 | 20.6 | 21.8 | 29.1
2.715 | 27.1 | 20.3 | 21.6 | 28.8
2.705 | 26.7 | 20.1 | 21.4 | 28.4
2.695 | 26.3 | 19.8 | 21.1 | 28.1
2.685 | 25.9 | 19.5 | 20.9 | 27.7
2.675 | 25.5 | 19.2 | 20.7 | 27.3
2.665 | 25.1 | 19 | 20.4 | 27
2.655 | 24.7 | 18.7 | 20.2 | 26.6
2.645 | 24.3 | 18.5 | 19.9 | 26.2
2.635 | 23.9 | 18.2 | 19.7 | 25.9
2.625 | 23.6 | 18 | 19.5 | 25.5
2.615 | 23.2 | 17.7 | 19.2 | 25.1
2.605 | 22.8 | 17.5 | 19 | 24.8
2.595 | 22.4 | 17.2 | 18.8 | 24.4
2.585 | 22 | 17 | 18.5 | 24.1
2.575 | 21.6 | 16.7 | 18.3 | 23.7
2.565 | 21.3 | 16.5 | 18.1 | 23.4
2.555 | 20.9 | 16.3 | 17.8 | 23.1
2.545 | 20.6 | 16 | 17.6 | 22.7
2.535 | 20.2 | 15.8 | 17.4 | 22.4
2.525 | 19.8 | 15.5 | 17.2 | 22
2.515 | 19.4 | 15.3 | 17 | 21.7
2.505 | 19 | 15 | 16.8 | 21.4
2.495 | 18.7 | 14.8 | 16.5 | 21
2.485 | 18.3 | 14.6 | 16.3 | 20.7
2.475 | 18 | 14.3 | 16.1 | 20.3
2.465 | 17.6 | 14.1 | 15.9 | 20
2.455 | 17.2 | 13.9 | 15.7 | 19.7
2.445 | 16.9 | 13.6 | 15.5 | 19.3
2.435 | 16.5 | 13.4 | 15.3 | 19
2.425 | 16.2 | 13.2 | 15.1 | 18.7
2.415 | 15.8 | 13 | 14.9 | 18.3
2.405 | 15.5 | 12.7 | 14.7 | 18
2.395 | 15.1 | 12.5 | 14.5 | 17.7
2.385 | 14.8 | 12.3 | 14.3 | 17.4
2.375 | 14.5 | 12.1 | 14.1 | 17
2.365 | 14.2 | 11.8 | 13.9 | 16.7
2.355 | 13.8 | 11.6 | 13.7 | 16.4
2.345 | 13.5 | 11.4 | 13.5 | 16
2.335 | 13.1 | 11.2 | 13.2 | 15.7
2.325 | 12.8 | 11 | 13 | 15.4
2.315 | 12.5 | 10.7 | 12.8 | 15.1
2.305 | 12.1 | 10.5 | 12.6 | 14.8
2.295 | 11.8 | 10.3 | 12.4 | 14.5
2.285 | 11.5 | 10.1 | 12.2 | 14.2
2.275 | 11.2 | 9.86 | 12 | 13.9
2.265 | 10.8 | 9.65 | 11.8 | 13.5
2.255 | 10.5 | 9.44 | 11.6 | 13.2
2.245 | 10.2 | 9.23 | 11.4 | 12.9
2.235 | 9.9 | 9.02 | 11.2 | 12.6
2.225 | 9.59 | 8.82 | 11 | 12.3
2.215 | 9.28 | 8.61 | 10.8 | 12
2.205 | 8.98 | 8.4 | 10.6 | 11.7
2.195 | 8.68 | 8.2 | 10.4 | 11.4
2.185 | 8.38 | 8.01 | 10.3 | 11.1
2.175 | 8.14 | 7.81 | 10.1 | 10.8
2.165 | 7.85 | 7.62 | 9.87 | 10.5
2.155 | 7.54 | 7.43 | 9.69 | 10.3
2.145 | 7.26 | 7.23 | 9.51 | 9.96
2.135 | 6.97 | 7.04 | 9.33 | 9.69
2.125 | 6.69 | 6.86 | 9.15 | 9.41
2.115 | 6.42 | 6.67 | 8.98 | 9.14
2.105 | 6.15 | 6.49 | 8.81 | 8.87
2.095 | 5.88 | 6.31 | 8.64 | 8.61
2.085 | 5.62 | 6.13 | 8.46 | 8.35
2.075 | 5.36 | 5.95 | 8.3 | 8.09
2.065 | 5.1 | 5.78 | 8.12 | 7.83
2.055 | 4.85 | 5.6 | 7.95 | 7.58
2.045 | 4.61 | 5.43 | 7.77 | 7.34
2.035 | 4.37 | 5.27 | 7.6 | 7.1
2.025 | 4.14 | 5.1 | 7.44 | 6.88
2.015 | 3.91 | 4.94 | 7.28 | 6.66
2.005 | 3.7 | 4.78 | 7.14 | 6.43
1.995 | 3.51 | 4.62 | 6.99 | 6.22
1.985 | 3.3 | 4.47 | 6.83 | 6
1.975 | 3.1 | 4.32 | 6.69 | 5.79
1.965 | 2.9 | 4.17 | 6.54 | 5.59
1.955 | 2.73 | 4.03 | 6.4 | 5.39
1.945 | 2.56 | 3.9 | 6.27 | 5.2
1.935 | 2.39 | 3.76 | 6.14 | 5.03
1.925 | 2.23 | 3.63 | 6.01 | 4.86
1.915 | 2.08 | 3.5 | 5.88 | 4.7
1.905 | 1.93 | 3.38 | 5.75 | 4.54
1.895 | 1.8 | 3.26 | 5.62 | 4.39
1.885 | 1.68 | 3.15 | 5.49 | 4.25
1.875 | 1.56 | 3.04 | 5.37 | 4.11
1.865 | 1.44 | 2.95 | 5.25 | 3.98
1.855 | 1.34 | 2.86 | 5.14 | 3.86
1.845 | 1.24 | 2.77 | 5.04 | 3.75
1.835 | 1.15 | 2.69 | 4.94 | 3.64
1.825 | 1.06 | 2.61 | 4.84 | 3.54
1.815 | 0.987 | 2.53 | 4.75 | 3.45
1.805 | 0.92 | 2.46 | 4.68 | 3.36
1.795 | 0.857 | 2.39 | 4.6 | 3.28
1.785 | 0.798 | 2.33 | 4.51 | 3.2
1.775 | 0.749 | 2.26 | 4.42 | 3.14
1.765 | 0.706 | 2.21 | 4.34 | 3.07
1.755 | 0.666 | 2.15 | 4.27 | 3.01
1.745 | 0.625 | 2.1 | 4.21 | 2.96
1.735 | 0.598 | 2.06 | 4.14 | 2.91
1.725 | 0.573 | 2.01 | 4.08 | 2.87
1.715 | 0.549 | 1.97 | 4.03 | 2.83
1.705 | 0.525 | 1.93 | 3.98 | 2.79
1.695 | 0.504 | 1.89 | 3.93 | 2.76
1.685 | 0.485 | 1.85 | 3.89 | 2.72
1.675 | 0.471 | 1.82 | 3.85 | 2.69
1.665 | 0.454 | 1.79 | 3.81 | 2.66
1.655 | 0.441 | 1.76 | 3.77 | 2.63
1.645 | 0.429 | 1.74 | 3.74 | 2.6
1.635 | 0.417 | 1.72 | 3.71 | 2.57
1.625 | 0.408 | 1.7 | 3.68 | 2.55
1.615 | 0.4 | 1.68 | 3.66 | 2.52
1.605 | 0.392 | 1.66 | 3.64 | 2.5
1.595 | 0.386 | 1.64 | 3.62 | 2.47
1.585 | 0.379 | 1.62 | 3.6 | 2.45
1.575 | 0.374 | 1.6 | 3.59 | 2.43
1.565 | 0.372 | 1.59 | 3.56 | 2.4
1.555 | 0.366 | 1.57 | 3.54 | 2.39
1.545 | 0.364 | 1.55 | 3.51 | 2.36
1.535 | 0.36 | 1.53 | 3.49 | 2.34
1.525 | 0.356 | 1.51 | 3.46 | 2.32
1.515 | 0.356 | 1.49 | 3.44 | 2.29
1.505 | 0.354 | 1.46 | 3.41 | 2.27
1.495 | 0.348 | 1.44 | 3.38 | 2.24
1.485 | 0.345 | 1.42 | 3.35 | 2.21
1.475 | 0.34 | 1.4 | 3.31 | 2.18
1.465 | 0.334 | 1.37 | 3.26 | 2.16
1.455 | 0.327 | 1.34 | 3.21 | 2.12
1.445 | 0.318 | 1.31 | 3.16 | 2.08
1.435 | 0.312 | 1.28 | 3.11 | 2.05
1.425 | 0.3 | 1.25 | 3.05 | 2
1.415 | 0.286 | 1.22 | 2.98 | 1.96
1.405 | 0.271 | 1.18 | 2.92 | 1.91
1.395 | 0.253 | 1.14 | 2.85 | 1.86
1.385 | 0.234 | 1.1 | 2.77 | 1.81
1.375 | 0.214 | 1.06 | 2.7 | 1.76
1.365 | 0.189 | 1.01 | 2.63 | 1.71
1.355 | 0.162 | 0.962 | 2.55 | 1.65
1.345 | 0.13 | 0.91 | 2.48 | 1.59
1.335 | 0.091 | 0.853 | 2.39 | 1.52
1.325 | 0.0453 | 0.792 | 2.3 | 1.45
1.315 | -0.00644 | 0.727 | 2.2 | 1.38
1.305 | -0.0657 | 0.66 | 2.11 | 1.3
1.295 | -0.133 | 0.591 | 2.01 | 1.21
1.285 | -0.203 | 0.518 | 1.92 | 1.12
1.275 | -0.281 | 0.445 | 1.81 | 1.02
1.265 | -0.366 | 0.37 | 1.7 | 0.923
1.255 | -0.455 | 0.292 | 1.6 | 0.822
1.245 | -0.55 | 0.212 | 1.49 | 0.716
1.235 | -0.647 | 0.131 | 1.38 | 0.612
1.225 | -0.747 | 0.0482 | 1.28 | 0.508
1.215 | -0.851 | -0.0349 | 1.19 | 0.403
1.205 | -0.955 | -0.118 | 1.08 | 0.299
1.195 | -1.06 | -0.198 | 0.967 | 0.199
1.185 | -1.16 | -0.276 | 0.859 | 0.102
1.175 | -1.26 | -0.35 | 0.756 | 0.00783
1.165 | -1.36 | -0.423 | 0.653 | -0.0825
1.155 | -1.45 | -0.491 | 0.543 | -0.166
1.145 | -1.54 | -0.557 | 0.435 | -0.242
1.135 | -1.63 | -0.619 | 0.332 | -0.311
1.125 | -1.7 | -0.676 | 0.233 | -0.374
1.115 | -1.78 | -0.727 | 0.135 | -0.43
1.105 | -1.85 | -0.771 | 0.0479 | -0.479
1.095 | -1.91 | -0.809 | -0.0355 | -0.521
1.085 | -1.96 | -0.842 | -0.109 | -0.552
1.075 | -2 | -0.87 | -0.17 | -0.579
1.065 | -2.04 | -0.891 | -0.224 | -0.598
1.055 | -2.07 | -0.906 | -0.276 | -0.615
1.045 | -2.09 | -0.917 | -0.316 | -0.629
1.035 | -2.11 | -0.923 | -0.345 | -0.64
1.025 | -2.12 | -0.926 | -0.364 | -0.647
1.015 | -2.12 | -0.927 | -0.383 | -0.653
1.005 | -2.12 | -0.927 | -0.393 | -0.659
0.995 | -2.12 | -0.926 | -0.393 | -0.663
0.985 | -2.12 | -0.926 | -0.387 | -0.669
0.975 | -2.11 | -0.926 | -0.381 | -0.675
0.965 | -2.11 | -0.927 | -0.374 | -0.686
0.955 | -2.09 | -0.928 | -0.362 | -0.695
0.945 | -2.08 | -0.93 | -0.347 | -0.704
0.935 | -2.07 | -0.935 | -0.337 | -0.715
0.925 | -2.07 | -0.94 | -0.325 | -0.726
0.915 | -2.06 | -0.945 | -0.32 | -0.74
0.905 | -2.05 | -0.952 | -0.312 | -0.753
0.895 | -2.04 | -0.959 | -0.307 | -0.767
0.885 | -2.03 | -0.967 | -0.305 | -0.78
0.875 | -2.03 | -0.975 | -0.307 | -0.794
0.865 | -2.02 | -0.985 | -0.308 | -0.81
0.855 | -2.02 | -0.995 | -0.311 | -0.826
0.845 | -2.02 | -1 | -0.315 | -0.844
0.835 | -2.02 | -1.02 | -0.318 | -0.863
0.825 | -2.02 | -1.03 | -0.322 | -0.882
0.815 | -2.02 | -1.05 | -0.331 | -0.902
0.805 | -2.03 | -1.06 | -0.339 | -0.924
0.795 | -2.03 | -1.07 | -0.347 | -0.945
0.785 | -2.04 | -1.09 | -0.358 | -0.966
0.775 | -2.04 | -1.1 | -0.37 | -0.989
0.765 | -2.05 | -1.12 | -0.384 | -1.01
0.755 | -2.06 | -1.13 | -0.396 | -1.03
0.745 | -2.07 | -1.15 | -0.408 | -1.06
0.735 | -2.08 | -1.17 | -0.426 | -1.08
0.725 | -2.09 | -1.19 | -0.44 | -1.11
0.715 | -2.11 | -1.21 | -0.456 | -1.14
0.705 | -2.13 | -1.22 | -0.471 | -1.16
0.695 | -2.13 | -1.24 | -0.488 | -1.19
0.685 | -2.14 | -1.26 | -0.511 | -1.22
0.675 | -2.16 | -1.29 | -0.533 | -1.25
0.665 | -2.18 | -1.31 | -0.555 | -1.28
0.655 | -2.19 | -1.33 | -0.58 | -1.31
0.645 | -2.21 | -1.35 | -0.607 | -1.35
0.635 | -2.23 | -1.38 | -0.632 | -1.38
0.625 | -2.22 | -1.41 | -0.656 | -1.42
0.615 | -2.23 | -1.43 | -0.686 | -1.45
0.605 | -2.25 | -1.46 | -0.716 | -1.49
0.595 | -2.27 | -1.49 | -0.747 | -1.53
0.585 | -2.29 | -1.52 | -0.776 | -1.57
0.575 | -2.31 | -1.55 | -0.809 | -1.61
0.565 | -2.34 | -1.58 | -0.844 | -1.65
0.555 | -2.37 | -1.62 | -0.874 | -1.7
0.545 | -2.39 | -1.66 | -0.894 | -1.75
0.535 | -2.42 | -1.69 | -0.926 | -1.8
0.525 | -2.45 | -1.73 | -0.957 | -1.85
0.515 | -2.46 | -1.77 | -0.991 | -1.9
0.505 | -2.49 | -1.81 | -1.03 | -1.96
0.495 | -2.52 | -1.85 | -1.06 | -2.01
0.485 | -2.56 | -1.89 | -1.1 | -2.07
0.475 | -2.6 | -1.94 | -1.15 | -2.13
0.465 | -2.64 | -1.98 | -1.19 | -2.19
0.455 | -2.69 | -2.03 | -1.23 | -2.25
0.445 | -2.74 | -2.08 | -1.28 | -2.31
0.435 | -2.78 | -2.14 | -1.33 | -2.38
0.425 | -2.83 | -2.19 | -1.37 | -2.44
0.415 | -2.88 | -2.24 | -1.42 | -2.51
0.405 | -2.93 | -2.29 | -1.47 | -2.57
0.395 | -2.98 | -2.35 | -1.52 | -2.64
0.385 | -3.03 | -2.4 | -1.58 | -2.71
0.375 | -3.08 | -2.45 | -1.64 | -2.77
0.365 | -3.11 | -2.51 | -1.7 | -2.84
0.355 | -3.16 | -2.57 | -1.75 | -2.9
0.345 | -3.22 | -2.63 | -1.82 | -2.96
0.335 | -3.29 | -2.69 | -1.88 | -3.03
0.325 | -3.35 | -2.73 | -1.95 | -3.11
0.315 | -3.42 | -2.79 | -2.03 | -3.18
0.305 | -3.44 | -2.84 | -2.11 | -3.25
0.295 | -3.51 | -2.89 | -2.2 | -3.32
0.285 | -3.58 | -2.94 | -2.25 | -3.39
0.275 | -3.65 | -3 | -2.33 | -3.47
0.265 | -3.69 | -3.06 | -2.43 | -3.54
0.255 | -3.72 | -3.12 | -2.52 | -3.61
0.245 | -3.74 | -3.18 | -2.61 | -3.68
0.235 | -3.77 | -3.22 | -2.7 | -3.76
0.225 | -3.8 | -3.27 | -2.78 | -3.81
0.215 | -3.8 | -3.33 | -2.86 | -3.86
0.205 | -3.79 | -3.39 | -2.94 | -3.92
0.195 | -3.79 | -3.44 | -3.01 | -3.96
0.185 | -3.77 | -3.49 | -3.07 | -4.01
0.175 | -3.71 | -3.53 | -3.13 | -4.05
0.165 | -3.63 | -3.57 | -3.19 | -4.07
0.155 | -3.56 | -3.59 | -3.24 | -4.1
0.145 | -3.5 | -3.62 | -3.28 | -4.11
0.135 | -3.43 | -3.63 | -3.31 | -4.06
0.125 | -3.35 | -3.65 | -3.33 | -4.05
0.115 | -3.27 | -3.65 | -3.35 | -4.05
0.105 | -3.18 | -3.65 | -3.37 | -4.02
0.095 | -3.08 | -3.63 | -3.37 | -3.99
0.085 | -3.03 | -3.6 | -3.36 | -3.96
0.075 | -2.96 | -3.58 | -3.35 | -3.92
0.065 | -2.89 | -3.55 | -3.33 | -3.91
0.055 | -2.84 | -3.53 | -3.3 | -3.85
0.045 | -2.81 | -3.5 | -3.26 | -3.78
0.035 | -2.79 | -3.46 | -3.22 | -3.74
0.025 | -2.76 | -3.43 | -3.18 | -3.71
0.015 | -2.74 | -3.4 | -3.13 | -3.7
0.005 | -2.73 | -3.36 | -3.07 | -3.68
-0.005 | -2.73 | -3.33 | -3.02 | -3.67
-0.015 | -2.75 | -3.3 | -2.97 | -3.67
-0.025 | -2.77 | -3.28 | -2.92 | -3.68
-0.035 | -2.79 | -3.26 | -2.88 | -3.69
-0.045 | -2.81 | -3.25 | -2.85 | -3.71
-0.055 | -2.84 | -3.25 | -2.83 | -3.74
-0.065 | -2.86 | -3.25 | -2.82 | -3.76
-0.075 | -2.89 | -3.26 | -2.81 | -3.78
-0.085 | -2.93 | -3.28 | -2.82 | -3.8
-0.095 | -2.96 | -3.3 | -2.83 | -3.82
-0.105 | -3 | -3.32 | -2.85 | -3.84
-0.115 | -3.04 | -3.34 | -2.87 | -3.87
-0.125 | -3.07 | -3.38 | -2.89 | -3.89
-0.135 | -3.1 | -3.4 | -2.92 | -3.91
-0.145 | -3.11 | -3.41 | -2.95 | -3.94
-0.155 | -3.12 | -3.42 | -2.99 | -3.97
-0.165 | -3.12 | -3.44 | -3.02 | -3.99
-0.175 | -3.13 | -3.45 | -3.06 | -4.02
-0.185 | -3.12 | -3.46 | -3.1 | -4.04
-0.195 | -3.11 | -3.47 | -3.14 | -4.07
-0.205 | -3.12 | -3.49 | -3.18 | -4.09
-0.215 | -3.15 | -3.5 | -3.22 | -4.12
-0.225 | -3.21 | -3.51 | -3.26 | -4.14
-0.235 | -3.3 | -3.52 | -3.29 | -4.15
-0.245 | -3.41 | -3.53 | -3.32 | -4.16
-0.255 | -3.54 | -3.55 | -3.35 | -4.17
-0.265 | -3.69 | -3.57 | -3.37 | -4.2
-0.275 | -3.85 | -3.59 | -3.39 | -4.24
-0.285 | -4 | -3.62 | -3.42 | -4.31
-0.295 | -4.15 | -3.65 | -3.45 | -4.4
-0.305 | -4.29 | -3.68 | -3.49 | -4.52
-0.315 | -4.43 | -3.71 | -3.53 | -4.66
-0.325 | -4.55 | -3.75 | -3.58 | -4.81
-0.335 | -4.66 | -3.79 | -3.65 | -4.97
-0.345 | -4.77 | -3.82 | -3.73 | -5.14
-0.355 | -4.87 | -3.86 | -3.82 | -5.3
-0.365 | -4.95 | -3.9 | -3.92 | -5.44
-0.375 | -5.03 | -3.94 | -4.04 | -5.59
-0.385 | -5.1 | -3.97 | -4.15 | -5.73
-0.395 | -5.16 | -4 | -4.27 | -5.87
-0.405 | -5.21 | -4.03 | -4.4 | -6
-0.415 | -5.26 | -4.06 | -4.52 | -6.12
-0.425 | -5.3 | -4.09 | -4.65 | -6.24
-0.435 | -5.31 | -4.11 | -4.77 | -6.36
-0.445 | -5.31 | -4.14 | -4.9 | -6.47
-0.455 | -5.31 | -4.17 | -5.02 | -6.58
-0.465 | -5.29 | -4.15 | -5.14 | -6.68
-0.475 | -5.26 | -4.12 | -5.25 | -6.77
-0.485 | -5.23 | -4.07 | -5.35 | -6.86
-0.495 | -5.16 | -4.01 | -5.45 | -6.94
-0.505 | -5.08 | -3.96 | -5.53 | -7.02
-0.515 | -4.98 | -3.92 | -5.6 | -7.08
-0.525 | -4.86 | -3.88 | -5.66 | -7.15
-0.535 | -4.71 | -3.86 | -5.71 | -7.2
-0.545 | -4.54 | -3.84 | -5.73 | -7.24
-0.555 | -4.39 | -3.84 | -5.74 | -7.24
-0.565 | -4.27 | -3.82 | -5.72 | -7.23
-0.575 | -4.19 | -3.82 | -5.68 | -7.21
-0.585 | -4.12 | -3.83 | -5.62 | -7.17
-0.595 | -4.05 | -3.83 | -5.59 | -7.15
-0.605 | -3.99 | -3.84 | -5.58 | -7.05
-0.615 | -3.95 | -3.86 | -5.6 | -6.92
-0.625 | -3.92 | -3.87 | -5.61 | -6.75
-0.635 | -3.9 | -3.89 | -5.61 | -6.61
-0.645 | -3.88 | -3.9 | -5.61 | -6.47
-0.655 | -3.86 | -3.92 | -5.62 | -6.41
-0.665 | -3.84 | -3.94 | -5.63 | -6.33
-0.675 | -3.81 | -3.96 | -5.65 | -6.22
-0.685 | -3.79 | -3.99 | -5.67 | -6.14
-0.695 | -3.77 | -4.02 | -5.68 | -6.09
-0.705 | -3.79 | -4.06 | -5.69 | -6.02
-0.715 | -3.82 | -4.09 | -5.71 | -5.95
-0.725 | -3.86 | -4.13 | -5.72 | -5.88
-0.735 | -3.9 | -4.17 | -5.73 | -5.83
-0.745 | -3.94 | -4.2 | -5.74 | -5.79
-0.755 | -4.02 | -4.24 | -5.74 | -5.76
-0.765 | -4.13 | -4.28 | -5.74 | -5.72
-0.775 | -4.26 | -4.31 | -5.74 | -5.7
-0.785 | -4.41 | -4.36 | -5.74 | -5.71
-0.795 | -4.59 | -4.41 | -5.75 | -5.72
-0.805 | -4.79 | -4.48 | -5.76 | -5.75
-0.815 | -5 | -4.54 | -5.76 | -5.78
-0.825 | -5.22 | -4.61 | -5.77 | -5.85
-0.835 | -5.44 | -4.69 | -5.81 | -5.95
-0.845 | -5.67 | -4.79 | -5.85 | -6.04
-0.855 | -5.91 | -4.88 | -5.89 | -6.17
-0.865 | -6.17 | -4.97 | -5.95 | -6.3
-0.875 | -6.44 | -5.08 | -6.04 | -6.44
-0.885 | -6.72 | -5.2 | -6.14 | -6.59
-0.895 | -7.01 | -5.32 | -6.24 | -6.75
-0.905 | -7.31 | -5.46 | -6.36 | -6.94
-0.915 | -7.6 | -5.61 | -6.48 | -7.13
-0.925 | -7.9 | -5.77 | -6.62 | -7.35
-0.935 | -8.21 | -5.93 | -6.76 | -7.57
-0.945 | -8.5 | -6.1 | -6.91 | -7.81
-0.955 | -8.76 | -6.27 | -7.07 | -8.05
-0.965 | -9.05 | -6.44 | -7.24 | -8.3
-0.975 | -9.36 | -6.63 | -7.42 | -8.56
-0.985 | -9.67 | -6.82 | -7.6 | -8.81
-0.995 | -9.99 | -7.01 | -7.79 | -9.06
-1.005 | -10.3 | -7.21 | -7.99 | -9.33
-1.015 | -10.6 | -7.41 | -8.19 | -9.58
-1.025 | -10.9 | -7.62 | -8.39 | -9.91
-1.035 | -11.2 | -7.82 | -8.58 | -10.2
-1.045 | -11.5 | -8.03 | -8.78 | -10.4
-1.055 | -11.8 | -8.24 | -8.99 | -10.7
-1.065 | -12.2 | -8.46 | -9.19 | -10.9
-1.075 | -12.5 | -8.67 | -9.39 | -11.2
-1.085 | -12.8 | -8.89 | -9.6 | -11.5
-1.095 | -13.2 | -9.12 | -9.81 | -11.8
-1.105 | -13.5 | -9.34 | -10 | -12.1
-1.115 | -13.9 | -9.57 | -10.2 | -12.4
-1.125 | -14.2 | -9.8 | -10.4 | -12.7
-1.135 | -14.6 | -10 | -10.7 | -13
-1.145 | -14.9 | -10.3 | -10.9 | -13.3
-1.155 | -15.3 | -10.5 | -11.1 | -13.6
-1.165 | -15.6 | -10.7 | -11.3 | -14
-1.175 | -16 | -10.9 | -11.5 | -14.3
-1.185 | -16.3 | -11.2 | -11.7 | -14.6
-1.195 | -16.6 | -11.4 | -11.9 | -14.9
-1.205 | -17 | -11.6 | -12.1 | -15.2
-1.215 | -17.3 | -11.9 | -12.4 | -15.5
-1.225 | -17.7 | -12.1 | -12.6 | -15.9
-1.235 | -18.1 | -12.3 | -12.8 | -16.2
-1.245 | -18.4 | -12.6 | -13 | -16.5
-1.255 | -18.8 | -12.8 | -13.3 | -16.8
-1.265 | -19.1 | -13.1 | -13.5 | -17.2
-1.275 | -19.5 | -13.3 | -13.7 | -17.5
-1.285 | -19.9 | -13.5 | -13.9 | -17.8
-1.295 | -20.2 | -13.8 | -14.2 | -18.1
-1.305 | -20.5 | -14 | -14.4 | -18.5
-1.315 | -20.9 | -14.2 | -14.6 | -18.8
-1.325 | -21.2 | -14.5 | -14.9 | -19.1
-1.335 | -21.6 | -14.7 | -15.1 | -19.5
-1.345 | -21.9 | -15 | -15.3 | -19.8
-1.355 | -22.3 | -15.2 | -15.6 | -20.1
-1.365 | -22.6 | -15.4 | -15.8 | -20.5
-1.375 | -23 | -15.6 | -16 | -20.8
-1.385 | -23.3 | -15.9 | -16.3 | -21.2
-1.395 | -23.7 | -16.1 | -16.5 | -21.5
-1.405 | -24 | -16.4 | -16.7 | -21.8
-1.415 | -24.3 | -16.6 | -17 | -22.2
-1.425 | -24.7 | -16.8 | -17.2 | -22.5
-1.435 | -25 | -17.1 | -17.4 | -22.9
-1.445 | -25.2 | -17.4 | -17.7 | -23.2
-1.455 | -25.4 | -17.6 | -17.9 | -23.5
-1.465 | -25.6 | -17.8 | -18.2 | -23.9
-1.475 | -25.8 | -18.1 | -18.4 | -24.2
-1.485 | -26 | -18.4 | -18.7 | -24.5
-1.495 | -26.2 | -18.6 | -18.9 | -24.8
-1.505 | -26.5 | -18.9 | -19.2 | -25.1
-1.515 | -26.8 | -19.1 | -19.4 | -25.6
-1.525 | -27.2 | -19.3 | -19.6 | -25.9
-1.535 | -27.7 | -19.6 | -19.9 | -26.3
-1.545 | -28.2 | -19.8 | -20.1 | -26.7
-1.555 | -28.4 | -20.1 | -20.4 | -27
-1.565 | -28.8 | -20.3 | -20.6 | -27.4
-1.575 | -29.1 | -20.5 | -20.8 | -27.7
-1.585 | -29.4 | -20.8 | -21.1 | -28.1
-1.595 | -29.7 | -21 | -21.3 | -28.4
-1.605 | -30.1 | -21.3 | -21.6 | -28.8
-1.615 | -30.4 | -21.5 | -21.8 | -29.1
-1.625 | -30.7 | -21.7 | -22 | -29.4
-1.635 | -31.2 | -22 | -22.3 | -29.8
-1.645 | -31.6 | -22.2 | -22.5 | -30.1
-1.655 | -32 | -22.5 | -22.7 | -30.5
-1.665 | -32.4 | -22.7 | -23 | -30.8
-1.675 | -32.8 | -23 | -23.2 | -31.1
-1.685 | -33.2 | -23.3 | -23.5 | -31.5
-1.695 | -33.6 | -23.5 | -23.7 | -31.8
-1.705 | -34 | -23.8 | -23.9 | -32.1
-1.715 | -34.4 | -24.1 | -24.2 | -32.4
-1.725 | -34.8 | -24.3 | -24.5 | -32.8
-1.735 | -35.1 | -24.5 | -24.7 | -33.2
-1.745 | -35.5 | -24.8 | -25 | -33.5
-1.755 | -35.8 | -25 | -25.2 | -33.9
-1.765 | -36.2 | -25.2 | -25.4 | -34.2
-1.775 | -36.6 | -25.5 | -25.7 | -34.5
-1.785 | -37 | -25.7 | -25.9 | -34.9
-1.795 | -37.5 | -26.1 | -26.2 | -35.2
-1.805 | -37.9 | -26.4 | -26.4 | -35.5
-1.815 | -38.2 | -26.6 | -26.7 | -35.8
-1.825 | -38.5 | -26.9 | -26.9 | -36.2
-1.835 | -38.9 | -27.1 | -27.1 | -36.4
-1.845 | -39.3 | -27.3 | -27.4 | -36.8
-1.855 | -39.6 | -27.6 | -27.6 | -37.1
-1.865 | -40.1 | -27.8 | -27.9 | -37.5
-1.875 | -40.5 | -28.1 | -28.2 | -37.9
-1.885 | -40.8 | -28.3 | -28.4 | -38.2
-1.895 | -41.2 | -28.5 | -28.6 | -38.6
-1.905 | -41.6 | -28.9 | -28.9 | -38.9
-1.915 | -41.9 | -29.3 | -29.1 | -39.4
-1.925 | -42.3 | -29.5 | -29.4 | -39.7
-1.935 | -42.8 | -29.8 | -29.7 | -40.1
-1.945 | -43.1 | -30 | -29.9 | -40.4
-1.955 | -43.5 | -30.2 | -30.2 | -40.7
-1.965 | -43.9 | -30.5 | -30.4 | -41
-1.975 | -44.2 | -30.7 | -30.6 | -41.3
-1.985 | -44.6 | -30.9 | -30.8 | -41.6
-1.995 | -45 | -31.1 | -31.1 | -41.9
-2.005 | -45.4 | -31.4 | -31.3 | -42.1
-2.015 | -45.8 | -31.6 | -31.5 | -42.4
-2.025 | -46.2 | -31.8 | -31.8 | -42.8
-2.035 | -46.6 | -32.1 | -32 | -43.1
-2.045 | -47 | -32.3 | -32.3 | -43.4
-2.055 | -47.4 | -32.6 | -32.6 | -43.7
-2.065 | -47.8 | -32.9 | -32.8 | -44.1
-2.075 | -48.2 | -33.1 | -33.1 | -44.4
-2.085 | -48.6 | -33.4 | -33.3 | -44.8
-2.095 | -49 | -33.7 | -33.6 | -45.1
-2.105 | -49.5 | -33.9 | -33.8 | -45.5
-2.115 | -50 | -34.1 | -34 | -45.8
-2.125 | -50.4 | -34.3 | -34.2 | -46.2
-2.135 | -50.8 | -34.5 | -34.5 | -46.8
-2.145 | -51.2 | -34.7 | -34.7 | -47.1
-2.155 | -51.7 | -34.9 | -34.9 | -47.5
-2.165 | -52.1 | -35.1 | -35.2 | -47.8
-2.175 | -52.6 | -35.4 | -35.4 | -48.1
-2.185 | -53.1 | -35.6 | -35.7 | -48.5
-2.195 | -53.7 | -35.9 | -35.9 | -48.9
-2.205 | -54.2 | -36.1 | -36.1 | -49.4
-2.215 | -54.6 | -36.3 | -36.4 | -50
-2.225 | -55 | -36.5 | -36.7 | -50.3
-2.235 | -55.6 | -36.7 | -36.9 | -50.5
-2.245 | -56.1 | -36.9 | -37.2 | -50.9
-2.255 | -56.4 | -37.1 | -37.4 | -51.3
-2.265 | -56.8 | -37.4 | -37.6 | -51.5
-2.275 | -57.2 | -37.7 | -37.9 | -51.8
-2.285 | -57.8 | -37.9 | -38.1 | -52.2
-2.295 | -58.5 | -38.1 | -38.3 | -52.4
-2.305 | -58.9 | -38.5 | -38.6 | -52.8
-2.315 | -59.2 | -38.7 | -38.7 | -53.2
-2.325 | -59.5 | -38.9 | -38.9 | -53.4
-2.335 | -59.9 | -39.1 | -39.1 | -53.7
-2.345 | -60.2 | -39.4 | -39.3 | -53.9
-2.355 | -60.6 | -39.5 | -39.5 | -54.2
-2.365 | -61 | -39.7 | -39.6 | -54.5
-2.375 | -61.7 | -39.9 | -39.8 | -55
-2.385 | -62.1 | -40.2 | -40 | -55.3
-2.395 | -62.5 | -40.5 | -40.1 | -55.7
-2.405 | -62.9 | -40.7 | -40.3 | -55.9
-2.415 | -63.3 | -40.9 | -40.4 | -56.5
-2.425 | -63.7 | -41.2 | -40.6 | -56.8
-2.435 | -64 | -41.4 | -40.8 | -57.1
-2.445 | -64.4 | -41.6 | -41.1 | -57.5
-2.455 | -64.8 | -41.9 | -41.4 | -58
-2.465 | -65.2 | -42.1 | -41.6 | -58.5
-2.475 | -65.6 | -42.3 | -41.8 | -58.8
-2.485 | -65.9 | -42.5 | -42 | -59.1
-2.495 | -66.5 | -42.8 | -42.3 | -59.2
-2.505 | -66.9 | -43.1 | -42.5 | -59.6
-2.515 | -67.3 | -43.5 | -42.8 | -59.9
-2.525 | -67.7 | -43.7 | -42.9 | -60.2
-2.535 | -68.1 | -43.9 | -43.2 | -60.6
-2.545 | -68.6 | -44.1 | -43.4 | -61.1
-2.555 | -69.2 | -44.2 | -43.7 | -61.4
-2.565 | -69.9 | -44.4 | -43.9 | -61.6
-2.575 | -70.4 | -44.6 | -44.1 | -61.9
-2.585 | -70.8 | -44.8 | -44.3 | -62.2
-2.595 | -71.3 | -45.1 | -44.5 | -62.5
-2.605 | -71.7 | -45.4 | -44.7 | -62.8
-2.615 | -72 | -45.7 | -44.9 | -63.1
-2.625 | -72.6 | -45.9 | -45.1 | -63.4
-2.635 | -73.1 | -46.2 | -45.4 | -63.7
-2.645 | -73.8 | -46.5 | -45.7 | -63.9
-2.655 | -74.1 | -46.7 | -45.8 | -64.2
-2.665 | -74.6 | -46.9 | -46.1 | -64.6
-2.675 | -74.9 | -47.1 | -46.3 | -64.9
-2.685 | -75.2 | -47.4 | -46.5 | -65.2
-2.695 | -75.6 | -47.6 | -46.6 | -65.5
-2.705 | -75.8 | -47.9 | -46.9 | -65.8
-2.715 | -76.2 | -48.2 | -47.2 | -66
-2.725 | -76.6 | -48.3 | -47.4 | -66.2
-2.735 | -76.9 | -48.5 | -47.6 | -66.4
-2.745 | -77.2 | -48.7 | -47.9 | -66.7
-2.755 | -77.6 | -49 | -48.2 | -67.2
-2.765 | -78.2 | -49.2 | -48.3 | -67.4
-2.775 | -78.6 | -49.5 | -48.5 | -67.9
-2.785 | -78.9 | -49.7 | -48.7 | -68.5
-2.795 | -79.4 | -50 | -48.9 | -68.8
-2.805 | -79.7 | -50.2 | -49 | -69.2
-2.815 | -80 | -50.4 | -49.2 | -69.5
-2.825 | -80.3 | -50.6 | -49.3 | -69.8
-2.835 | -80.5 | -50.8 | -49.4 | -70.3
-2.845 | -80.8 | -51 | -49.5 | -70.6
-2.855 | -81.4 | -51.1 | -49.7 | -70.9
-2.865 | -82.1 | -51.3 | -49.9 | -71.1
-2.875 | -82.6 | -51.6 | -50 | -71.4
-2.885 | -82.8 | -51.9 | -50.2 | -71.7
-2.895 | -83.1 | -52.1 | -50.5 | -72
-2.905 | -83.4 | -52.2 | -50.9 | -72.3
-2.915 | -84.1 | -52.5 | -51.2 | -73
-2.925 | -84.6 | -52.6 | -51.3 | -73.5
-2.935 | -85 | -52.8 | -51.5 | -73.9
-2.945 | -85.3 | -52.9 | -51.7 | -74.2
-2.955 | -85.6 | -53.2 | -51.9 | -74.5
-2.965 | -86.4 | -53.4 | -52 | -74.8
-2.975 | -86.9 | -53.6 | -52.3 | -75.1
-2.985 | -87.1 | -54 | -52.4 | -75.7
-2.995 | -87.5 | -54.3 | -52.7 | -77.2
-2.995 | -87.3 | -54.2 | -52.7 | -77.1
-2.985 | -86.9 | -53.9 | -52.3 | -76.3
-2.975 | -86.7 | -53.6 | -51.9 | -76
-2.965 | -86.3 | -53.2 | -51.6 | -75.7
-2.955 | -85.5 | -52.9 | -51.4 | -75.2
-2.945 | -84.9 | -52.6 | -51.1 | -74.7
-2.935 | -84.4 | -52.2 | -50.8 | -74.2
-2.925 | -84.2 | -51.9 | -50.5 | -73.6
-2.915 | -83.7 | -51.6 | -50.3 | -73.1
-2.905 | -83.1 | -51.3 | -50 | -72.7
-2.895 | -82.6 | -50.9 | -49.7 | -72.5
-2.885 | -82.6 | -50.6 | -49.4 | -72.1
-2.875 | -83.1 | -50.1 | -49.1 | -71.7
-2.865 | -82.6 | -49.8 | -48.8 | -71.2
-2.855 | -82.1 | -49.4 | -48.7 | -70.6
-2.845 | -81.4 | -49.1 | -48.4 | -70.3
-2.835 | -81.3 | -48.8 | -48.1 | -69.8
-2.825 | -81.3 | -48.5 | -48.3 | -69.2
-2.815 | -80.8 | -48.2 | -48.1 | -68.9
-2.805 | -80.7 | -47.9 | -47.8 | -68.5
-2.795 | -80.4 | -47.6 | -47.5 | -68.4
-2.785 | -79.8 | -47.3 | -47.2 | -68
-2.775 | -79.3 | -47.1 | -46.9 | -67.5
-2.765 | -78.9 | -46.9 | -46.6 | -67.2
-2.755 | -78.2 | -46.5 | -46.3 | -66.9
-2.745 | -77.6 | -46.3 | -46 | -66.5
-2.735 | -77 | -46 | -45.8 | -66.1
-2.725 | -76.6 | -45.7 | -45.5 | -65.8
-2.715 | -76.3 | -45.4 | -45.2 | -65.5
-2.705 | -76 | -45.3 | -45 | -65.1
-2.695 | -75.4 | -45.2 | -44.7 | -64.7
-2.685 | -74.9 | -45 | -44.5 | -64.3
-2.675 | -74.3 | -44.7 | -44.3 | -63.8
-2.665 | -74 | -44.4 | -43.9 | -63.4
-2.655 | -73.5 | -44.3 | -43.6 | -63
-2.645 | -73 | -44.4 | -43.3 | -62.6
-2.635 | -72.5 | -44.2 | -43.1 | -62.3
-2.625 | -72 | -44 | -42.8 | -61.8
-2.615 | -71.7 | -43.8 | -42.5 | -62
-2.605 | -71.3 | -43.4 | -42.1 | -61.7
-2.595 | -70.9 | -43.1 | -42 | -61.3
-2.585 | -70.6 | -42.8 | -41.8 | -61.1
-2.575 | -70 | -42.6 | -41.5 | -60.8
-2.565 | -69.5 | -43.5 | -41.2 | -60.4
-2.555 | -69 | -44 | -40.9 | -60
-2.545 | -68.4 | -43.8 | -40.7 | -59.7
-2.535 | -68 | -43.5 | -40.5 | -59.3
-2.525 | -67.6 | -42.9 | -40.2 | -59.2
-2.515 | -67.1 | -42.2 | -39.9 | -59.4
-2.505 | -66.8 | -41.8 | -39.7 | -59
-2.495 | -66.5 | -41.6 | -39.4 | -58.7
-2.485 | -66.3 | -41.5 | -39.1 | -58.3
-2.475 | -66.1 | -41.4 | -38.9 | -57.8
-2.465 | -65.6 | -41.1 | -38.6 | -57.5
-2.455 | -65 | -40.7 | -38.3 | -57.2
-2.445 | -64.4 | -40.3 | -38 | -56.9
-2.435 | -63.9 | -40 | -37.7 | -56.7
-2.425 | -63.6 | -39.8 | -37.5 | -56.2
-2.415 | -63.1 | -39.6 | -37.2 | -55.8
-2.405 | -62.6 | -39.4 | -37 | -55.4
-2.395 | -62.1 | -39.1 | -36.7 | -55
-2.385 | -61.6 | -38.8 | -36.4 | -54.6
-2.375 | -61.5 | -38.5 | -36.2 | -54.2
-2.365 | -61.5 | -38.1 | -35.9 | -54
-2.355 | -61.2 | -37.9 | -35.6 | -53.7
-2.345 | -60.7 | -37.7 | -35.3 | -53.5
-2.335 | -60.4 | -37.4 | -35 | -53
-2.325 | -59.8 | -37.4 | -34.8 | -52.6
-2.315 | -59.2 | -37.1 | -34.6 | -52.2
-2.305 | -58.8 | -36.8 | -34.5 | -51.7
-2.295 | -58.3 | -36.5 | -34.2 | -51.4
-2.285 | -57.8 | -36.2 | -33.9 | -51
-2.275 | -57.3 | -36 | -33.7 | -50.6
-2.265 | -56.8 | -35.9 | -33.5 | -50.2
-2.255 | -56.3 | -35.8 | -33.3 | -49.8
-2.245 | -56 | -35.6 | -33.1 | -49.4
-2.235 | -55.7 | -35.3 | -32.9 | -49
-2.225 | -55.3 | -35 | -32.7 | -48.6
-2.215 | -55 | -34.7 | -32.4 | -48.2
-2.205 | -54.5 | -34.3 | -32.1 | -48
-2.195 | -53.9 | -34.1 | -31.9 | -47.7
-2.185 | -53.5 | -33.8 | -31.6 | -47.4
-2.175 | -53.1 | -33.6 | -31.3 | -47
-2.165 | -53.4 | -33.3 | -31.1 | -46.6
-2.155 | -53.2 | -33.1 | -30.8 | -46.2
-2.145 | -52.8 | -32.8 | -30.6 | -45.8
-2.135 | -52.3 | -32.6 | -30.3 | -45.4
-2.125 | -51.8 | -32.4 | -30.1 | -44.9
-2.115 | -51.5 | -32.1 | -29.8 | -44.6
-2.105 | -51.2 | -31.8 | -29.5 | -44.3
-2.095 | -50.7 | -31.6 | -29.3 | -43.9
-2.085 | -50.1 | -31.3 | -29 | -43.5
-2.075 | -49.6 | -31 | -28.8 | -43.2
-2.065 | -49.1 | -30.7 | -28.5 | -42.9
-2.055 | -48.6 | -30.5 | -28.2 | -42.5
-2.045 | -48.2 | -30.2 | -28 | -42.1
-2.035 | -47.8 | -29.9 | -27.8 | -41.7
-2.025 | -47.3 | -29.7 | -27.5 | -41.4
-2.015 | -46.8 | -29.4 | -27.3 | -41
-2.005 | -46.3 | -29.1 | -27.1 | -40.7
-1.995 | -46 | -28.8 | -26.9 | -40.3
-1.985 | -45.7 | -28.6 | -26.7 | -39.9
-1.975 | -45.3 | -28.5 | -26.4 | -39.6
-1.965 | -44.8 | -28.2 | -26.1 | -39.5
-1.955 | -44.5 | -27.9 | -25.9 | -39.2
-1.945 | -44 | -27.7 | -25.6 | -38.8
-1.935 | -43.5 | -27.4 | -25.4 | -38.6
-1.925 | -43.1 | -27.2 | -25.2 | -38.3
-1.915 | -42.6 | -27 | -24.9 | -37.9
-1.905 | -42.1 | -26.7 | -24.7 | -37.5
-1.895 | -41.7 | -26.5 | -24.4 | -37.2
-1.885 | -41.3 | -26.2 | -24.2 | -36.8
-1.875 | -40.8 | -26 | -24 | -36.4
-1.865 | -40.4 | -25.9 | -23.8 | -36.1
-1.855 | -39.9 | -25.6 | -23.5 | -35.8
-1.845 | -39.5 | -25.4 | -23.3 | -35.5
-1.835 | -39.1 | -25.1 | -23 | -35.1
-1.825 | -38.6 | -24.9 | -22.8 | -34.8
-1.815 | -38.4 | -24.6 | -22.6 | -34.5
-1.805 | -38 | -24.3 | -22.3 | -34.1
-1.795 | -37.6 | -24 | -22.1 | -33.7
-1.785 | -37.2 | -23.8 | -21.9 | -33.4
-1.775 | -36.8 | -23.5 | -21.6 | -32.9
-1.765 | -36.4 | -23.3 | -21.4 | -32.6
-1.755 | -35.9 | -23 | -21.1 | -32.3
-1.745 | -35.5 | -22.8 | -20.9 | -31.9
-1.735 | -35.1 | -22.5 | -20.7 | -31.6
-1.725 | -34.6 | -22.3 | -20.5 | -31.2
-1.715 | -34.3 | -22 | -20.2 | -30.9
-1.705 | -33.9 | -21.8 | -20 | -30.5
-1.695 | -33.5 | -21.5 | -19.8 | -30.2
-1.685 | -33.1 | -21.3 | -19.6 | -29.8
-1.675 | -32.8 | -21 | -19.3 | -29.4
-1.665 | -32.4 | -20.8 | -19.1 | -29.1
-1.655 | -31.9 | -20.5 | -18.9 | -28.8
-1.645 | -31.6 | -20.3 | -18.7 | -28.5
-1.635 | -31.2 | -20 | -18.4 | -28.1
-1.625 | -30.8 | -19.8 | -18.2 | -27.7
-1.615 | -30.4 | -19.5 | -18 | -27.4
-1.605 | -30 | -19.3 | -17.8 | -27
-1.595 | -29.6 | -19 | -17.5 | -26.7
-1.585 | -29.2 | -18.8 | -17.3 | -26.3
-1.575 | -28.8 | -18.6 | -17.1 | -26
-1.565 | -28.5 | -18.3 | -16.8 | -25.7
-1.555 | -28.1 | -18.1 | -16.6 | -25.3
-1.545 | -27.7 | -17.8 | -16.4 | -24.9
-1.535 | -27.3 | -17.6 | -16.2 | -24.6
-1.525 | -26.9 | -17.4 | -15.9 | -24.2
-1.515 | -26.5 | -17.1 | -15.7 | -23.9
-1.505 | -26.1 | -16.9 | -15.5 | -23.5
-1.495 | -25.7 | -16.6 | -15.3 | -23.2
-1.485 | -25.3 | -16.4 | -15.1 | -22.8
-1.475 | -24.9 | -16.1 | -14.9 | -22.5
-1.465 | -24.5 | -15.9 | -14.6 | -22.2
-1.455 | -24.1 | -15.7 | -14.4 | -21.8
-1.445 | -23.7 | -15.4 | -14.2 | -21.5
-1.435 | -23.4 | -15.2 | -14 | -21.1
-1.425 | -23 | -14.9 | -13.7 | -20.8
-1.415 | -22.7 | -14.7 | -13.5 | -20.4
-1.405 | -22.3 | -14.7 | -13.3 | -20.1
-1.395 | -21.9 | -14.5 | -13 | -19.8
-1.385 | -21.6 | -14.2 | -12.8 | -19.4
-1.375 | -21.2 | -14 | -12.6 | -19.1
-1.365 | -20.8 | -13.7 | -12.4 | -18.8
-1.355 | -20.4 | -13.5 | -12.1 | -18.5
-1.345 | -20 | -13.2 | -11.9 | -18.3
-1.335 | -19.7 | -13 | -11.7 | -18
-1.325 | -19.3 | -12.8 | -11.5 | -17.6
-1.315 | -19.1 | -12.5 | -11.2 | -17.3
-1.305 | -18.7 | -12.3 | -11 | -17
-1.295 | -18.3 | -12 | -10.8 | -16.6
-1.285 | -17.9 | -11.8 | -10.6 | -16.3
-1.275 | -17.5 | -11.5 | -10.4 | -15.9
-1.265 | -17.1 | -11.3 | -10.1 | -15.6
-1.255 | -16.8 | -11.1 | -9.91 | -15.2
-1.245 | -16.4 | -10.8 | -9.69 | -14.9
-1.235 | -16 | -10.6 | -9.48 | -14.5
-1.225 | -15.6 | -10.4 | -9.26 | -14.2
-1.215 | -15.3 | -10.1 | -9.05 | -13.8
-1.205 | -14.9 | -9.88 | -8.84 | -13.5
-1.195 | -14.5 | -9.65 | -8.62 | -13.2
-1.185 | -14.2 | -9.41 | -8.39 | -12.9
-1.175 | -13.9 | -9.18 | -8.17 | -12.5
-1.165 | -13.5 | -8.96 | -7.95 | -12.2
-1.155 | -13.1 | -8.72 | -7.73 | -11.9
-1.145 | -12.8 | -8.49 | -7.52 | -11.5
-1.135 | -12.4 | -8.25 | -7.31 | -11.2
-1.125 | -12.1 | -8.02 | -7.09 | -10.9
-1.115 | -11.7 | -7.79 | -6.87 | -10.5
-1.105 | -11.3 | -7.56 | -6.66 | -10.2
-1.095 | -10.9 | -7.33 | -6.45 | -9.84
-1.085 | -10.6 | -7.1 | -6.23 | -9.5
-1.075 | -10.2 | -6.86 | -6.01 | -9.17
-1.065 | -9.9 | -6.63 | -5.8 | -8.83
-1.055 | -9.54 | -6.39 | -5.59 | -8.49
-1.045 | -9.19 | -6.16 | -5.37 | -8.16
-1.035 | -8.83 | -5.93 | -5.16 | -7.82
-1.025 | -8.47 | -5.7 | -4.95 | -7.49
-1.015 | -8.1 | -5.47 | -4.74 | -7.16
-1.005 | -7.75 | -5.24 | -4.53 | -6.83
-0.995 | -7.39 | -5.01 | -4.32 | -6.49
-0.985 | -7.03 | -4.78 | -4.11 | -6.16
-0.975 | -6.68 | -4.55 | -3.9 | -5.83
-0.965 | -6.33 | -4.32 | -3.69 | -5.5
-0.955 | -5.99 | -4.09 | -3.48 | -5.17
-0.945 | -5.65 | -3.87 | -3.27 | -4.85
-0.935 | -5.32 | -3.64 | -3.06 | -4.52
-0.925 | -5.01 | -3.41 | -2.86 | -4.2
-0.915 | -4.68 | -3.19 | -2.65 | -3.88
-0.905 | -4.33 | -2.96 | -2.44 | -3.56
-0.895 | -3.98 | -2.74 | -2.23 | -3.24
-0.885 | -3.64 | -2.51 | -2.04 | -2.93
-0.875 | -3.29 | -2.29 | -1.84 | -2.61
-0.865 | -2.95 | -2.07 | -1.63 | -2.29
-0.855 | -2.61 | -1.85 | -1.43 | -1.98
-0.845 | -2.28 | -1.63 | -1.24 | -1.67
-0.835 | -1.95 | -1.41 | -1.04 | -1.36
-0.825 | -1.62 | -1.2 | -0.844 | -1.06
-0.815 | -1.28 | -0.987 | -0.637 | -0.766
-0.805 | -0.958 | -0.777 | -0.433 | -0.469
-0.795 | -0.637 | -0.569 | -0.232 | -0.17
-0.785 | -0.324 | -0.36 | -0.0315 | 0.124
-0.775 | -0.0139 | -0.154 | 0.167 | 0.412
-0.765 | 0.294 | 0.0515 | 0.362 | 0.695
-0.755 | 0.597 | 0.253 | 0.555 | 0.974
-0.745 | 0.893 | 0.452 | 0.745 | 1.25
-0.735 | 1.18 | 0.647 | 0.932 | 1.51
-0.725 | 1.46 | 0.84 | 1.11 | 1.77
-0.715 | 1.72 | 1.03 | 1.29 | 2.02
-0.705 | 1.98 | 1.21 | 1.47 | 2.26
-0.695 | 2.22 | 1.39 | 1.64 | 2.49
-0.685 | 2.45 | 1.57 | 1.8 | 2.69
-0.675 | 2.66 | 1.73 | 1.96 | 2.88
-0.665 | 2.85 | 1.9 | 2.1 | 3.07
-0.655 | 3.03 | 2.05 | 2.24 | 3.24
-0.645 | 3.2 | 2.2 | 2.37 | 3.38
-0.635 | 3.34 | 2.34 | 2.49 | 3.51
-0.625 | 3.47 | 2.48 | 2.6 | 3.62
-0.615 | 3.59 | 2.61 | 2.69 | 3.71
-0.605 | 3.68 | 2.74 | 2.78 | 3.79
-0.595 | 3.77 | 2.85 | 2.86 | 3.85
-0.585 | 3.84 | 2.96 | 2.92 | 3.9
-0.575 | 3.89 | 3.06 | 2.98 | 3.92
-0.565 | 3.93 | 3.15 | 3.02 | 3.91
-0.555 | 3.96 | 3.24 | 3.05 | 3.89
-0.545 | 3.98 | 3.31 | 3.08 | 3.84
-0.535 | 3.98 | 3.39 | 3.09 | 3.78
-0.525 | 3.97 | 3.46 | 3.08 | 3.69
-0.515 | 3.95 | 3.51 | 3.06 | 3.58
-0.505 | 3.92 | 3.56 | 3.02 | 3.47
-0.495 | 3.87 | 3.6 | 2.97 | 3.34
-0.485 | 3.82 | 3.64 | 2.91 | 3.21
-0.475 | 3.76 | 3.66 | 2.84 | 3.09
-0.465 | 3.68 | 3.68 | 2.76 | 2.98
-0.455 | 3.6 | 3.7 | 2.67 | 2.88
-0.445 | 3.51 | 3.7 | 2.59 | 2.8
-0.435 | 3.4 | 3.69 | 2.5 | 2.73
-0.425 | 3.29 | 3.68 | 2.42 | 2.68
-0.415 | 3.17 | 3.65 | 2.35 | 2.64
-0.405 | 3.05 | 3.62 | 2.29 | 2.61
-0.395 | 2.93 | 3.57 | 2.24 | 2.57
-0.385 | 2.82 | 3.52 | 2.2 | 2.53
-0.375 | 2.71 | 3.46 | 2.16 | 2.49
-0.365 | 2.6 | 3.4 | 2.13 | 2.44
-0.355 | 2.51 | 3.33 | 2.1 | 2.38
-0.345 | 2.42 | 3.24 | 2.06 | 2.32
-0.335 | 2.35 | 3.16 | 2.03 | 2.25
-0.325 | 2.27 | 3.08 | 1.99 | 2.17
-0.315 | 2.2 | 3.01 | 1.95 | 2.11
-0.305 | 2.14 | 2.94 | 1.9 | 2.05
-0.295 | 2.08 | 2.88 | 1.85 | 2
-0.285 | 2.01 | 2.83 | 1.8 | 1.95
-0.275 | 1.95 | 2.77 | 1.76 | 1.9
-0.265 | 1.89 | 2.71 | 1.71 | 1.82
-0.255 | 1.83 | 2.66 | 1.67 | 1.73
-0.245 | 1.77 | 2.6 | 1.64 | 1.63
-0.235 | 1.73 | 2.54 | 1.6 | 1.51
-0.225 | 1.68 | 2.49 | 1.55 | 1.41
-0.215 | 1.64 | 2.43 | 1.5 | 1.33
-0.205 | 1.59 | 2.38 | 1.44 | 1.29
-0.195 | 1.54 | 2.31 | 1.38 | 1.26
-0.185 | 1.5 | 2.25 | 1.32 | 1.24
-0.175 | 1.47 | 2.18 | 1.27 | 1.22
-0.165 | 1.45 | 2.12 | 1.25 | 1.22
-0.155 | 1.44 | 2.06 | 1.24 | 1.22
-0.145 | 1.44 | 2 | 1.24 | 1.22
-0.135 | 1.44 | 1.94 | 1.25 | 1.23
-0.125 | 1.44 | 1.89 | 1.27 | 1.25
-0.115 | 1.45 | 1.83 | 1.29 | 1.27
-0.105 | 1.47 | 1.79 | 1.31 | 1.29
-0.095 | 1.49 | 1.76 | 1.35 | 1.32
-0.085 | 1.51 | 1.74 | 1.38 | 1.34
-0.075 | 1.53 | 1.73 | 1.42 | 1.38
-0.065 | 1.56 | 1.73 | 1.46 | 1.41
-0.055 | 1.58 | 1.73 | 1.5 | 1.45
-0.045 | 1.61 | 1.74 | 1.55 | 1.49
-0.035 | 1.64 | 1.75 | 1.6 | 1.53
-0.025 | 1.67 | 1.77 | 1.65 | 1.57
-0.015 | 1.7 | 1.79 | 1.7 | 1.62
-0.005 | 1.73 | 1.81 | 1.75 | 1.67
0.005 | 1.77 | 1.84 | 1.8 | 1.72