## T1UM
Fre | Z'(ohm) | Z''(ohm)
1000000 | 6.9251 | 4.912
926118.7 | 6.9359 | 4.5475
857695.9 | 6.9446 | 4.2095
794328.2 | 6.9556 | 3.8953
735642.3 | 6.9621 | 3.6045
681292.1 | 6.9685 | 3.3347
630957.3 | 6.9743 | 3.085
584341.4 | 6.9792 | 2.8531
541169.5 | 6.984 | 2.6386
501187.3 | 6.9888 | 2.4398
464158.9 | 6.9938 | 2.2551
429866.2 | 6.999 | 2.0845
398107.2 | 7.0028 | 1.9275
368694.5 | 7.0067 | 1.7809
341454.9 | 7.0097 | 1.6458
316227.8 | 7.0127 | 1.5206
292864.5 | 7.0153 | 1.404
271227.3 | 7.019 | 1.2954
251188.6 | 7.0215 | 1.1939
232630.5 | 7.0251 | 1.1002
215443.5 | 7.0276 | 1.013
199526.2 | 7.0303 | 0.93312
184785 | 7.0325 | 0.8606
171132.8 | 7.0352 | 0.79384
158489.3 | 7.0378 | 0.73144
146779.9 | 7.0411 | 0.67422
135935.6 | 7.044 | 0.6231
125892.5 | 7.0478 | 0.57691
116591.4 | 7.0503 | 0.53168
107977.5 | 7.0528 | 0.49007
100000 | 7.0551 | 0.45136
92611.88 | 7.0577 | 0.41578
85769.59 | 7.0592 | 0.38274
79432.82 | 7.061 | 0.35196
73564.23 | 7.0628 | 0.32301
68129.2 | 7.064 | 0.29656
63095.73 | 7.0707 | 0.26197
58434.14 | 7.0726 | 0.23963
54116.95 | 7.0745 | 0.21826
50118.72 | 7.0768 | 0.19941
46415.89 | 7.0783 | 0.18043
42986.63 | 7.0803 | 0.16279
39810.72 | 7.0835 | 0.14729
36869.45 | 7.0848 | 0.1321
34145.49 | 7.0877 | 0.11891
31622.78 | 7.0903 | 0.10617
29286.45 | 7.092 | 0.093713
27122.73 | 7.0939 | 0.083708
25118.86 | 7.0963 | 0.074258
23263.05 | 7.0976 | 0.064509
21544.35 | 7.101 | 0.055839
19952.62 | 7.1041 | 0.046377
18478.5 | 7.1043 | 0.039694
17113.28 | 7.107 | 0.032929
15848.93 | 7.1081 | 0.02584
14677.99 | 7.1109 | 0.018857
13593.56 | 7.1127 | 0.013721
12589.25 | 7.1153 | 0.0081346
11659.14 | 7.1176 | 0.0030066
10797.75 | 7.1199 | -0.0022404
10000 | 7.1226 | -0.006548
9261.188 | 7.1249 | -0.011109
8576.959 | 7.127 | -0.015477
7943.282 | 7.1294 | -0.019889
7356.422 | 7.1319 | -0.023261
6812.921 | 7.1344 | -0.027184
6309.573 | 7.1372 | -0.031243
5843.414 | 7.1398 | -0.034416
5411.695 | 7.1422 | -0.03758
5011.873 | 7.1448 | -0.04142
4641.589 | 7.148 | -0.044483
4298.662 | 7.1509 | -0.046984
3981.072 | 7.154 | -0.05114
3686.945 | 7.1577 | -0.053304
3414.549 | 7.1605 | -0.056933
3162.278 | 7.1636 | -0.059559
2928.645 | 7.1675 | -0.062542
2712.272 | 7.1717 | -0.065001
2511.886 | 7.1752 | -0.068298
2326.305 | 7.1788 | -0.070799
2154.435 | 7.183 | -0.074226
1995.262 | 7.1869 | -0.07613
1847.85 | 7.1913 | -0.078691
1711.328 | 7.1957 | -0.08168
1584.893 | 7.2 | -0.084356
1467.799 | 7.2045 | -0.086676
1359.356 | 7.2088 | -0.089513
1258.925 | 7.2139 | -0.091723
1165.914 | 7.2185 | -0.094272
1079.775 | 7.224 | -0.097079
1000 | 7.2291 | -0.099204
926.1187 | 7.2344 | -0.10166
857.6959 | 7.2401 | -0.10381
794.3282 | 7.2458 | -0.10617
735.6422 | 7.2512 | -0.10791
681.2921 | 7.2576 | -0.11008
630.9573 | 7.2633 | -0.11171
584.3414 | 7.2698 | -0.11427
541.1695 | 7.2762 | -0.11621
501.1872 | 7.2825 | -0.11773
464.1589 | 7.2887 | -0.11925
429.8662 | 7.2959 | -0.12049
398.1072 | 7.3026 | -0.12169
368.6945 | 7.31 | -0.12284
341.4549 | 7.317 | -0.12374
316.2278 | 7.324 | -0.12401
292.8645 | 7.3316 | -0.12413
271.2273 | 7.3388 | -0.12463
251.1886 | 7.3456 | -0.12411
232.6305 | 7.3531 | -0.12411
215.4435 | 7.3608 | -0.12469
199.5262 | 7.3675 | -0.125
184.785 | 7.3748 | -0.12381
171.1328 | 7.3819 | -0.12263
158.4893 | 7.3881 | -0.1226
146.7799 | 7.3952 | -0.1218
135.9356 | 7.4022 | -0.11991
125.8925 | 7.4087 | -0.1195
116.5914 | 7.4158 | -0.11742
107.9775 | 7.4217 | -0.11649
100 | 7.428 | -0.11425
92.61187 | 7.4348 | -0.11286
85.76959 | 7.4404 | -0.11163
79.43282 | 7.4466 | -0.10901
73.56422 | 7.4521 | -0.10742
68.1292 | 7.458 | -0.10535
63.09574 | 7.4637 | -0.10278
58.43414 | 7.4685 | -0.10108
54.11695 | 7.474 | -0.098774
50.11872 | 7.4794 | -0.097319
46.41589 | 7.484 | -0.094517
42.98662 | 7.4888 | -0.092521
39.81071 | 7.4944 | -0.089861
36.86945 | 7.4976 | -0.087554
34.14549 | 7.5018 | -0.085154
31.62278 | 7.5057 | -0.082843
29.28645 | 7.5099 | -0.080528
27.12273 | 7.5138 | -0.078396
25.11886 | 7.5175 | -0.076266
23.26305 | 7.5207 | -0.07346
21.54435 | 7.5244 | -0.071077
19.95262 | 7.5275 | -0.068903
18.4785 | 7.5304 | -0.066788
17.11328 | 7.5332 | -0.064164
15.84893 | 7.5366 | -0.062354
14.67799 | 7.5387 | -0.060156
13.59356 | 7.5416 | -0.057906
12.58925 | 7.5435 | -0.055855
11.65914 | 7.5459 | -0.053873
10.79775 | 7.5485 | -0.051856
10 | 7.5508 | -0.049854
9.261188 | 7.5527 | -0.048215
8.57696 | 7.5541 | -0.045923
7.943283 | 7.5563 | -0.044569
7.356422 | 7.5577 | -0.042919
6.812921 | 7.5596 | -0.041286
6.309574 | 7.5613 | -0.039664
5.843414 | 7.5621 | -0.037956
5.411695 | 7.5637 | -0.036992
5.011872 | 7.5655 | -0.035264
4.641589 | 7.5658 | -0.033821
4.298663 | 7.5682 | -0.032561
3.981072 | 7.569 | -0.031195
3.686945 | 7.5703 | -0.029936
3.414549 | 7.5717 | -0.028654
3.162277 | 7.5723 | -0.027781
2.928645 | 7.5731 | -0.025735
2.712273 | 7.5757 | -0.024778
2.511887 | 7.5758 | -0.02519
2.326305 | 7.5773 | -0.024219
2.154435 | 7.5779 | -0.023555
1.995262 | 7.5784 | -0.021109
1.84785 | 7.5783 | -0.021033
1.711328 | 7.5796 | -0.018686
1.584893 | 7.5803 | -0.018293
1.467799 | 7.5818 | -0.016906
1.359356 | 7.5818 | -0.01644
1.258925 | 7.5836 | -0.016418
1.165914 | 7.5824 | -0.016819
1.079775 | 7.5827 | -0.013226
1 | 7.5827 | -0.012246
0.9261187 | 7.5824 | -0.013344
0.8576959 | 7.5848 | -0.0114
0.7943283 | 7.5848 | -0.014425
0.7356423 | 7.5862 | -0.010979
0.6812921 | 7.5839 | -0.013639
0.6309573 | 7.5859 | -0.011674
0.5843414 | 7.585 | -0.0046813
0.5411695 | 7.5832 | -0.0091113
0.5011872 | 7.5855 | -0.0079552
0.4641589 | 7.5884 | -0.0094581
0.4298663 | 7.5828 | -0.0043956
0.3981072 | 7.5832 | -0.0047558
0.3686945 | 7.5892 | -0.010301
0.3414549 | 7.5859 | -0.0055494
0.3162278 | 7.5858 | -0.0080354
0.2928645 | 7.5911 | -0.0050781
0.2712273 | 7.5908 | -0.0057481
0.2511886 | 7.5892 | -0.0051893
0.2326305 | 7.5861 | -0.01079
0.2154435 | 7.5813 | 0.0020431
0.1995262 | 7.5841 | -0.0011165
0.184785 | 7.5843 | -0.0019022
0.1711328 | 7.5968 | -0.00093033
0.1584893 | 7.5935 | -0.0038956
0.1467799 | 7.5878 | -0.004002
0.1359356 | 7.5888 | -0.0036302
0.1258925 | 7.5896 | -0.0066925
0.1165914 | 7.5821 | -0.0051143
0.1079775 | 7.5905 | -0.0080699
0.1 | 7.5847 | 0.0044893
0.09261187 | 7.5902 | 0.00067521
0.08576959 | 7.5876 | -0.0095192
0.07943282 | 7.5886 | -0.001019
0.07356422 | 7.5854 | 0.0019397
0.0681292 | 7.5846 | 0.0051803
0.06309573 | 7.5904 | 0.0023899
0.05843414 | 7.5856 | 0.00030803
0.05411695 | 7.5793 | 0.0029549
0.05011872 | 7.5922 | -0.0083939
0.05 | 7.5971 | 0.0017226

## T2UM
Fre | Z'(ohm) | Z''(ohm)
1000000 | 7.2174 | 4.8827
926118.7 | 7.2299 | 4.519
857695.9 | 7.2409 | 4.1817
794328.2 | 7.2534 | 3.8683
735642.3 | 7.2613 | 3.5777
681292.1 | 7.2692 | 3.3085
630957.3 | 7.2765 | 3.0595
584341.4 | 7.2828 | 2.8279
541169.5 | 7.2886 | 2.6137
501187.3 | 7.2951 | 2.4154
464158.9 | 7.3012 | 2.2312
429866.2 | 7.3068 | 2.0605
398107.2 | 7.3118 | 1.9044
368694.5 | 7.3171 | 1.7593
341454.9 | 7.3216 | 1.6234
316227.8 | 7.3261 | 1.4989
292864.5 | 7.3305 | 1.3819
271227.3 | 7.3352 | 1.2735
251188.6 | 7.3393 | 1.1724
232630.5 | 7.3435 | 1.0793
215443.5 | 7.3477 | 0.99257
199526.2 | 7.3516 | 0.91196
184785 | 7.3554 | 0.84047
171132.8 | 7.3595 | 0.77345
158489.3 | 7.3635 | 0.71149
146779.9 | 7.3674 | 0.65477
135935.6 | 7.3719 | 0.60415
125892.5 | 7.3771 | 0.55828
116591.4 | 7.3808 | 0.51299
107977.5 | 7.3841 | 0.47152
100000 | 7.3872 | 0.43309
92611.88 | 7.3904 | 0.39789
85769.59 | 7.3933 | 0.36558
79432.82 | 7.3963 | 0.33465
73564.23 | 7.3986 | 0.30628
68129.2 | 7.401 | 0.27923
63095.73 | 7.4085 | 0.24481
58434.14 | 7.4114 | 0.22276
54116.95 | 7.4142 | 0.20127
50118.72 | 7.4179 | 0.18245
46415.89 | 7.4203 | 0.16355
42986.63 | 7.4234 | 0.14619
39810.72 | 7.4267 | 0.13134
36869.45 | 7.4294 | 0.11596
34145.49 | 7.4324 | 0.10297
31622.78 | 7.4361 | 0.090306
29286.45 | 7.4385 | 0.07834
27122.73 | 7.4414 | 0.06779
25118.86 | 7.4447 | 0.058163
23263.05 | 7.4473 | 0.048733
21544.35 | 7.4506 | 0.040054
19952.62 | 7.4548 | 0.029849
18478.5 | 7.4559 | 0.024526
17113.28 | 7.4589 | 0.017641
15848.93 | 7.4613 | 0.01052
14677.99 | 7.4645 | 0.004982
13593.56 | 7.4671 | -0.0014819
12589.25 | 7.4709 | -0.0068789
11659.14 | 7.4735 | -0.012502
10797.75 | 7.4767 | -0.01733
10000 | 7.4798 | -0.021965
9261.188 | 7.4835 | -0.026229
8576.959 | 7.4864 | -0.031218
7943.282 | 7.4902 | -0.035349
7356.422 | 7.4934 | -0.038335
6812.921 | 7.4968 | -0.042665
6309.573 | 7.5009 | -0.046612
5843.414 | 7.5045 | -0.050271
5411.695 | 7.5076 | -0.052745
5011.873 | 7.5112 | -0.056847
4641.589 | 7.5157 | -0.060027
4298.662 | 7.5193 | -0.062196
3981.072 | 7.5234 | -0.066331
3686.945 | 7.5284 | -0.068331
3414.549 | 7.5323 | -0.07163
3162.278 | 7.5367 | -0.074168
2928.645 | 7.5414 | -0.07677
2712.272 | 7.5463 | -0.078924
2511.886 | 7.551 | -0.081609
2326.305 | 7.5559 | -0.083447
2154.435 | 7.5614 | -0.085426
1995.262 | 7.5664 | -0.087225
1847.85 | 7.5721 | -0.089097
1711.328 | 7.5774 | -0.090754
1584.893 | 7.5832 | -0.092306
1467.799 | 7.589 | -0.093679
1359.356 | 7.5946 | -0.09508
1258.925 | 7.6004 | -0.095428
1165.914 | 7.6063 | -0.096465
1079.775 | 7.6126 | -0.096826
1000 | 7.6188 | -0.09693
926.1187 | 7.625 | -0.096978
857.6959 | 7.631 | -0.09689
794.3282 | 7.637 | -0.09649
735.6422 | 7.6426 | -0.095956
681.2921 | 7.6489 | -0.094963
630.9573 | 7.6543 | -0.093887
584.3414 | 7.6599 | -0.092469
541.1695 | 7.6659 | -0.091493
501.1872 | 7.671 | -0.09001
464.1589 | 7.6767 | -0.087665
429.8662 | 7.6816 | -0.085953
398.1072 | 7.6861 | -0.084363
368.6945 | 7.6903 | -0.081841
341.4549 | 7.6953 | -0.079509
316.2278 | 7.7001 | -0.077534
292.8645 | 7.7035 | -0.074073
271.2273 | 7.708 | -0.071858
251.1886 | 7.7113 | -0.068637
232.6305 | 7.7149 | -0.066486
215.4435 | 7.7186 | -0.064932
199.5262 | 7.7214 | -0.062175
184.785 | 7.7246 | -0.060414
171.1328 | 7.7273 | -0.058066
158.4893 | 7.7291 | -0.056512
150 | 7.7317 | -0.054258
119.1492 | 7.7385 | -0.048729
94.6436 | 7.7444 | -0.043544
75.17809 | 7.7488 | -0.039032
59.71608 | 7.7537 | -0.036302
47.43417 | 7.7565 | -0.032157
37.6783 | 7.7599 | -0.030012
29.92893 | 7.7632 | -0.02826
23.7734 | 7.7659 | -0.026725
18.88388 | 7.7693 | -0.026038
15 | 7.7726 | -0.02514
11.91492 | 7.7755 | -0.024633
9.46436 | 7.7782 | -0.02387
7.517808 | 7.7817 | -0.023121
5.971608 | 7.7855 | -0.022462
4.743417 | 7.7886 | -0.021824
3.767829 | 7.792 | -0.021156
2.992893 | 7.7957 | -0.019794
2.37734 | 7.798 | -0.01752
1.888388 | 7.8012 | -0.016173
1.5 | 7.8038 | -0.01461
1.191492 | 7.8039 | -0.012193
0.946436 | 7.8064 | -0.01051
0.7517809 | 7.8103 | -0.011348
0.5971608 | 7.8094 | -0.010963
0.4743417 | 7.8093 | -0.0067236
0.376783 | 7.8098 | -0.0074588
0.2992893 | 7.813 | -0.004993
0.237734 | 7.808 | 0.00041736
0.1888388 | 7.8067 | -0.0041801
0.15 | 7.8111 | -0.0071415
0.1191492 | 7.8172 | -0.0012006
0.0946436 | 7.811 | 0.00135
0.07517809 | 7.8043 | -0.0006429
0.05971608 | 7.8108 | -0.0017837
0.05 | 7.813 | -0.0029662

## T3UM
Fre | Z'(ohm) | Z''(ohm)
1000000 | 8.5823 | 4.7392
926118.7 | 8.6009 | 4.3813
857695.9 | 8.6192 | 4.049
794328.2 | 8.6376 | 3.7399
735642.3 | 8.6511 | 3.4551
681292.1 | 8.6643 | 3.1897
630957.3 | 8.6766 | 2.9448
584341.4 | 8.6874 | 2.7174
541169.5 | 8.6985 | 2.5065
501187.3 | 8.7088 | 2.312
464158.9 | 8.7189 | 2.1309
429866.2 | 8.7285 | 1.9641
398107.2 | 8.737 | 1.8106
368694.5 | 8.7458 | 1.6676
341454.9 | 8.7539 | 1.5354
316227.8 | 8.7611 | 1.4135
292864.5 | 8.7695 | 1.2991
271227.3 | 8.7768 | 1.192
251188.6 | 8.7847 | 1.0926
232630.5 | 8.7917 | 1.0012
215443.5 | 8.7986 | 0.91644
199526.2 | 8.8055 | 0.83786
184785 | 8.812 | 0.76732
171132.8 | 8.8194 | 0.70305
158489.3 | 8.8263 | 0.64234
146779.9 | 8.8332 | 0.58669
135935.6 | 8.8408 | 0.53825
125892.5 | 8.8488 | 0.4942
116591.4 | 8.855 | 0.45012
107977.5 | 8.8608 | 0.41007
100000 | 8.8672 | 0.37305
92611.88 | 8.8723 | 0.33875
85769.59 | 8.8778 | 0.30778
79432.82 | 8.8827 | 0.27817
73564.23 | 8.8873 | 0.2502
68129.2 | 8.8922 | 0.22419
63095.73 | 8.9033 | 0.18833
58434.14 | 8.9086 | 0.16727
54116.95 | 8.9136 | 0.14759
50118.72 | 8.9195 | 0.12889
46415.89 | 8.9246 | 0.11101
42986.63 | 8.9297 | 0.094662
39810.72 | 8.9354 | 0.079399
36869.45 | 8.9397 | 0.06488
34145.49 | 8.9455 | 0.052788
31622.78 | 8.951 | 0.040214
29286.45 | 8.9553 | 0.028849
27122.73 | 8.9612 | 0.018406
25118.86 | 8.9662 | 0.0096151
23263.05 | 8.9714 | 0.00054592
21544.35 | 8.9761 | -0.0075015
19952.62 | 8.9805 | -0.017713
18478.5 | 8.9859 | -0.023221
17113.28 | 8.9908 | -0.029817
15848.93 | 8.9952 | -0.036483
14677.99 | 8.9996 | -0.041976
13593.56 | 9.0056 | -0.048622
12589.25 | 9.0104 | -0.054083
11659.14 | 9.0163 | -0.059496
10797.75 | 9.021 | -0.064231
10000 | 9.0269 | -0.068499
9261.188 | 9.0329 | -0.073589
8576.959 | 9.038 | -0.078305
7943.282 | 9.0438 | -0.082195
7356.422 | 9.0491 | -0.08611
6812.921 | 9.0549 | -0.090006
6309.573 | 9.061 | -0.094178
5843.414 | 9.0674 | -0.097708
5411.695 | 9.0731 | -0.10092
5011.873 | 9.0789 | -0.10505
4641.589 | 9.0859 | -0.10809
4298.662 | 9.0927 | -0.11061
3981.072 | 9.0988 | -0.11442
3686.945 | 9.1066 | -0.11652
3414.549 | 9.1131 | -0.12003
3162.278 | 9.1198 | -0.12225
2928.645 | 9.1274 | -0.12479
2712.272 | 9.1354 | -0.12683
2511.886 | 9.1427 | -0.12984
2326.305 | 9.1506 | -0.1309
2154.435 | 9.1584 | -0.13286
1995.262 | 9.1667 | -0.13392
1847.85 | 9.1749 | -0.135
1711.328 | 9.1835 | -0.13567
1584.893 | 9.1914 | -0.137
1467.799 | 9.1998 | -0.137
1359.356 | 9.2084 | -0.13738
1258.925 | 9.2163 | -0.13663
1165.914 | 9.2252 | -0.13606
1079.775 | 9.2331 | -0.13495
1000 | 9.2414 | -0.13383
926.1187 | 9.2494 | -0.13275
857.6959 | 9.2569 | -0.13083
794.3282 | 9.2649 | -0.12939
735.6422 | 9.2727 | -0.1267
681.2921 | 9.2799 | -0.12402
630.9573 | 9.2866 | -0.12205
584.3414 | 9.2929 | -0.11887
541.1695 | 9.2996 | -0.11717
501.1872 | 9.3059 | -0.11385
464.1589 | 9.3119 | -0.1108
429.8662 | 9.3176 | -0.1079
398.1072 | 9.3231 | -0.10513
368.6945 | 9.3284 | -0.10247
341.4549 | 9.334 | -0.099373
316.2278 | 9.3384 | -0.096177
292.8645 | 9.3428 | -0.09222
271.2273 | 9.3475 | -0.0896
251.1886 | 9.3509 | -0.086111
232.6305 | 9.3551 | -0.083492
215.4435 | 9.3599 | -0.081974
199.5262 | 9.3627 | -0.078848
184.785 | 9.3669 | -0.077062
171.1328 | 9.3707 | -0.073816
158.4893 | 9.3723 | -0.072739
150 | 9.3751 | -0.070665
119.1492 | 9.3835 | -0.064489
94.6436 | 9.3919 | -0.059267
75.17809 | 9.398 | -0.055333
59.71608 | 9.4044 | -0.052108
47.43417 | 9.4106 | -0.049005
37.6783 | 9.4163 | -0.0458
29.92893 | 9.4216 | -0.043639
23.7734 | 9.4272 | -0.042512
18.88388 | 9.4328 | -0.041898
15 | 9.4383 | -0.04086
11.91492 | 9.4442 | -0.039739
9.46436 | 9.4489 | -0.038974
7.517808 | 9.4548 | -0.037882
5.971608 | 9.4614 | -0.036291
4.743417 | 9.4666 | -0.034595
3.767829 | 9.4728 | -0.032848
2.992893 | 9.4769 | -0.030361
2.37734 | 9.4813 | -0.027097
1.888388 | 9.4864 | -0.023821
1.5 | 9.4889 | -0.021166
1.191492 | 9.4905 | -0.019702
0.946436 | 9.494 | -0.015594
0.7517809 | 9.4954 | -0.012746
0.5971608 | 9.496 | -0.011366
0.4743417 | 9.4993 | -0.010099
0.376783 | 9.4988 | -0.007343
0.2992893 | 9.4999 | -0.00060342
0.237734 | 9.4989 | -0.0034355
0.1888388 | 9.5008 | -0.0079737
0.15 | 9.4931 | -0.0033725
0.1191492 | 9.4946 | -0.0088455
0.0946436 | 9.4991 | 0.002954
0.07517809 | 9.4949 | -0.0012636
0.05971608 | 9.5031 | -0.0047344
0.05 | 9.5077 | 0.00028896

## T1M
Fre | Z'(ohm) | Z''(ohm)
1000000 | 6.3743 | 4.9328
926118.7 | 6.3859 | 4.5672
857695.9 | 6.395 | 4.2272
794328.2 | 6.4066 | 3.9114
735642.3 | 6.4137 | 3.6193
681292.1 | 6.4206 | 3.3482
630957.3 | 6.4261 | 3.0969
584341.4 | 6.4324 | 2.8628
541169.5 | 6.4376 | 2.6473
501187.3 | 6.4425 | 2.4471
464158.9 | 6.4479 | 2.2609
429866.2 | 6.4527 | 2.0893
398107.2 | 6.4571 | 1.9308
368694.5 | 6.4609 | 1.7835
341454.9 | 6.4648 | 1.6472
316227.8 | 6.468 | 1.5207
292864.5 | 6.4727 | 1.4029
271227.3 | 6.4764 | 1.2924
251188.6 | 6.4806 | 1.191
232630.5 | 6.4839 | 1.096
215443.5 | 6.4876 | 1.0083
199526.2 | 6.4914 | 0.92716
184785 | 6.4954 | 0.8533
171132.8 | 6.4993 | 0.78529
158489.3 | 6.5025 | 0.72195
146779.9 | 6.5063 | 0.664
135935.6 | 6.5106 | 0.61196
125892.5 | 6.5149 | 0.56439
116591.4 | 6.5193 | 0.51833
107977.5 | 6.5225 | 0.47553
100000 | 6.5258 | 0.43605
92611.88 | 6.5293 | 0.39968
85769.59 | 6.5325 | 0.36573
79432.82 | 6.5354 | 0.33479
73564.23 | 6.538 | 0.30553
68129.2 | 6.5413 | 0.27803
63095.73 | 6.5487 | 0.24335
58434.14 | 6.5521 | 0.22073
54116.95 | 6.5558 | 0.19873
50118.72 | 6.5587 | 0.1786
46415.89 | 6.5626 | 0.15998
42986.63 | 6.5663 | 0.14255
39810.72 | 6.5701 | 0.12722
36869.45 | 6.5733 | 0.11135
34145.49 | 6.577 | 0.098044
31622.78 | 6.5808 | 0.085487
29286.45 | 6.5838 | 0.073177
27122.73 | 6.5875 | 0.062945
25118.86 | 6.5911 | 0.053284
23263.05 | 6.5943 | 0.043594
21544.35 | 6.598 | 0.035234
19952.62 | 6.6003 | 0.0263
18478.5 | 6.6038 | 0.019089
17113.28 | 6.6073 | 0.012131
15848.93 | 6.6102 | 0.005115
14677.99 | 6.613 | -0.0010819
13593.56 | 6.617 | -0.0070618
12589.25 | 6.6206 | -0.012407
11659.14 | 6.6235 | -0.017838
10797.75 | 6.6267 | -0.022572
10000 | 6.6305 | -0.026884
9261.188 | 6.6344 | -0.031942
8576.959 | 6.6376 | -0.036201
7943.282 | 6.6414 | -0.040256
7356.422 | 6.6449 | -0.043937
6812.921 | 6.6486 | -0.047608
6309.573 | 6.6524 | -0.051436
5843.414 | 6.6564 | -0.055132
5411.695 | 6.6599 | -0.058582
5011.873 | 6.6636 | -0.062342
4641.589 | 6.6681 | -0.065034
4298.662 | 6.6721 | -0.067923
3981.072 | 6.6763 | -0.071675
3686.945 | 6.681 | -0.074115
3414.549 | 6.6854 | -0.077474
3162.278 | 6.6893 | -0.080227
2928.645 | 6.6946 | -0.082623
2712.272 | 6.6997 | -0.085255
2511.886 | 6.7047 | -0.088018
2326.305 | 6.7099 | -0.089885
2154.435 | 6.7152 | -0.092791
1995.262 | 6.7206 | -0.094799
1847.85 | 6.7263 | -0.096965
1711.328 | 6.7317 | -0.099073
1584.893 | 6.7373 | -0.1014
1467.799 | 6.7431 | -0.10322
1359.356 | 6.7491 | -0.10474
1258.925 | 6.7556 | -0.10606
1165.914 | 6.7619 | -0.10771
1079.775 | 6.7681 | -0.10908
1000 | 6.7744 | -0.11021
926.1187 | 6.7812 | -0.11109
857.6959 | 6.788 | -0.1116
794.3282 | 6.7944 | -0.11256
735.6422 | 6.8014 | -0.11228
681.2921 | 6.808 | -0.11297
630.9573 | 6.8148 | -0.11231
584.3414 | 6.8217 | -0.11213
541.1695 | 6.8287 | -0.11169
501.1872 | 6.8355 | -0.11105
464.1589 | 6.8422 | -0.10997
429.8662 | 6.8484 | -0.10864
398.1072 | 6.855 | -0.10761
368.6945 | 6.8618 | -0.10553
341.4549 | 6.8677 | -0.10349
316.2278 | 6.8737 | -0.10135
292.8645 | 6.8794 | -0.098381
271.2273 | 6.8851 | -0.095883
251.1886 | 6.8908 | -0.093394
232.6305 | 6.8959 | -0.091009
215.4435 | 6.9011 | -0.08845
199.5262 | 6.9066 | -0.085102
184.785 | 6.9102 | -0.083323
171.1328 | 6.9148 | -0.079983
158.4893 | 6.9183 | -0.07816
146.7799 | 6.922 | -0.075643
135.9356 | 6.9259 | -0.072272
125.8925 | 6.9288 | -0.070368
116.5914 | 6.9326 | -0.067122
107.9775 | 6.9352 | -0.065126
100 | 6.9371 | -0.064314
92.61187 | 6.9408 | -0.060025
85.76959 | 6.9429 | -0.058171
79.43282 | 6.9454 | -0.055544
73.56422 | 6.9478 | -0.05354
68.1292 | 6.9497 | -0.051387
63.09574 | 6.9519 | -0.049518
58.43414 | 6.9535 | -0.047986
54.11695 | 6.9554 | -0.046325
50.11872 | 6.9567 | -0.045059
50 | 6.9572 | -0.044584
39.71641 | 6.9617 | -0.040527
31.54787 | 6.9657 | -0.03704
25.05936 | 6.9689 | -0.03435
19.90536 | 6.973 | -0.032206
15.81139 | 6.9763 | -0.030138
12.55943 | 6.9799 | -0.029402
9.976312 | 6.9836 | -0.028554
7.924466 | 6.9876 | -0.027794
6.294627 | 6.9908 | -0.027154
5 | 6.9956 | -0.026341
3.971641 | 6.9991 | -0.025278
3.154787 | 7.0037 | -0.024267
2.505936 | 7.0072 | -0.022519
1.990536 | 7.0101 | -0.0213
1.581139 | 7.0144 | -0.019463
1.255943 | 7.0162 | -0.016475
0.9976311 | 7.018 | -0.013149
0.7924466 | 7.0198 | -0.011581
0.6294627 | 7.0227 | -0.0098366
0.5 | 7.0239 | -0.012655
0.3971641 | 7.0226 | -0.0060554
0.3154787 | 7.0277 | -0.0038337
0.2505936 | 7.0212 | -0.0050659
0.1990536 | 7.0256 | -0.0087923
0.1581139 | 7.0302 | 0.0022297
0.1255943 | 7.0235 | -0.0060171
0.09976312 | 7.0305 | -0.007165
0.07924466 | 7.027 | 0.002015
0.06294627 | 7.0268 | -0.0020954
0.05 | 7.0301 | -0.0013068

## T2M
Fre | Z'(ohm) | Z''(ohm)
1000000 | 6.5136 | 4.9241
926118.7 | 6.5259 | 4.5579
857695.9 | 6.5342 | 4.2183
794328.2 | 6.5464 | 3.902
735642.3 | 6.554 | 3.6098
681292.1 | 6.5606 | 3.3385
630957.3 | 6.5672 | 3.0868
584341.4 | 6.5726 | 2.8532
541169.5 | 6.5784 | 2.637
501187.3 | 6.5841 | 2.4366
464158.9 | 6.59 | 2.2504
429866.2 | 6.5953 | 2.0785
398107.2 | 6.5995 | 1.9197
368694.5 | 6.6049 | 1.7727
341454.9 | 6.609 | 1.6351
316227.8 | 6.6135 | 1.5089
292864.5 | 6.6179 | 1.3913
271227.3 | 6.6225 | 1.281
251188.6 | 6.6263 | 1.179
232630.5 | 6.6312 | 1.0842
215443.5 | 6.6356 | 0.99619
199526.2 | 6.6393 | 0.9149
184785 | 6.6434 | 0.84158
171132.8 | 6.6478 | 0.77321
158489.3 | 6.6524 | 0.7102
146779.9 | 6.657 | 0.65185
135935.6 | 6.6616 | 0.6003
125892.5 | 6.6672 | 0.55302
116591.4 | 6.6708 | 0.50661
107977.5 | 6.6753 | 0.46399
100000 | 6.6793 | 0.42469
92611.88 | 6.6835 | 0.38815
85769.59 | 6.6873 | 0.35408
79432.82 | 6.6909 | 0.32328
73564.23 | 6.6942 | 0.2936
68129.2 | 6.6982 | 0.26598
63095.73 | 6.706 | 0.23149
58434.14 | 6.7098 | 0.20832
54116.95 | 6.7136 | 0.18651
50118.72 | 6.7178 | 0.16752
46415.89 | 6.7213 | 0.14795
42986.63 | 6.7256 | 0.13033
39810.72 | 6.7309 | 0.1144
36869.45 | 6.7339 | 0.098987
34145.49 | 6.7383 | 0.085876
31622.78 | 6.7426 | 0.072589
29286.45 | 6.7465 | 0.060752
27122.73 | 6.7505 | 0.050002
25118.86 | 6.755 | 0.039578
23263.05 | 6.7582 | 0.030464
21544.35 | 6.7628 | 0.022038
19952.62 | 6.7694 | 0.011204
18478.5 | 6.7701 | 0.0057247
17113.28 | 6.7744 | -0.0019178
15848.93 | 6.7776 | -0.0085057
14677.99 | 6.7829 | -0.014963
13593.56 | 6.7859 | -0.021052
12589.25 | 6.7905 | -0.026554
11659.14 | 6.7943 | -0.032139
10797.75 | 6.7985 | -0.037097
10000 | 6.8028 | -0.041538
9261.188 | 6.807 | -0.046481
8576.959 | 6.8116 | -0.051054
7943.282 | 6.816 | -0.054955
7356.422 | 6.8205 | -0.0586
6812.921 | 6.8251 | -0.062503
6309.573 | 6.8297 | -0.066737
5843.414 | 6.8345 | -0.069982
5411.695 | 6.8394 | -0.073257
5011.873 | 6.8438 | -0.077103
4641.589 | 6.8498 | -0.079647
4298.662 | 6.8546 | -0.081814
3981.072 | 6.8597 | -0.085436
3686.945 | 6.8658 | -0.08787
3414.549 | 6.8714 | -0.091207
3162.278 | 6.877 | -0.092915
2928.645 | 6.8826 | -0.095279
2712.272 | 6.889 | -0.09689
2511.886 | 6.8952 | -0.099064
2326.305 | 6.9012 | -0.10026
2154.435 | 6.9079 | -0.10177
1995.262 | 6.9142 | -0.10305
1847.85 | 6.9207 | -0.10378
1711.328 | 6.9278 | -0.10468
1584.893 | 6.934 | -0.10577
1467.799 | 6.9407 | -0.10558
1359.356 | 6.9476 | -0.10575
1258.925 | 6.9541 | -0.10538
1165.914 | 6.9604 | -0.10511
1079.775 | 6.9673 | -0.10411
1000 | 6.974 | -0.10325
926.1187 | 6.9804 | -0.10207
857.6959 | 6.9866 | -0.10043
794.3282 | 6.9927 | -0.098994
735.6422 | 6.9987 | -0.09675
681.2921 | 7.0045 | -0.094637
630.9573 | 7.01 | -0.092288
584.3414 | 7.0149 | -0.089395
541.1695 | 7.0203 | -0.087323
501.1872 | 7.0244 | -0.08461
464.1589 | 7.0293 | -0.082108
429.8662 | 7.0331 | -0.078899
398.1072 | 7.0374 | -0.076494
368.6945 | 7.0413 | -0.073579
341.4549 | 7.0449 | -0.070889
316.2278 | 7.0482 | -0.067976
292.8645 | 7.0512 | -0.063856
271.2273 | 7.0544 | -0.061761
251.1886 | 7.0573 | -0.059085
232.6305 | 7.06 | -0.056443
215.4435 | 7.0626 | -0.054462
199.5262 | 7.0646 | -0.051886
184.785 | 7.0672 | -0.050178
171.1328 | 7.0693 | -0.047606
158.4893 | 7.0702 | -0.046346
146.7799 | 7.0721 | -0.044373
135.9356 | 7.0744 | -0.042207
125.8925 | 7.0754 | -0.040847
116.5914 | 7.0776 | -0.03848
107.9775 | 7.0781 | -0.037704
100 | 7.0798 | -0.035542
92.61187 | 7.0816 | -0.034248
85.76959 | 7.0819 | -0.033515
79.43282 | 7.0837 | -0.031709
73.56422 | 7.0843 | -0.030633
68.1292 | 7.0856 | -0.029494
63.09574 | 7.086 | -0.028621
58.43414 | 7.0868 | -0.026619
54.11695 | 7.0884 | -0.02617
50.11872 | 7.086 | -0.028226
50 | 7.0927 | -0.023965
39.71641 | 7.092 | -0.02237
31.54787 | 7.0938 | -0.021577
25.05936 | 7.0956 | -0.02046
19.90536 | 7.0984 | -0.01916
15.81139 | 7.1006 | -0.018302
12.55943 | 7.1024 | -0.017434
9.976312 | 7.105 | -0.017126
7.924466 | 7.1074 | -0.016368
6.294627 | 7.1092 | -0.015663
5 | 7.1115 | -0.014786
3.971641 | 7.1137 | -0.01408
3.154787 | 7.1157 | -0.013246
2.505936 | 7.1185 | -0.011923
1.990536 | 7.1193 | -0.011418
1.581139 | 7.1207 | -0.0098112
1.255943 | 7.1239 | -0.0091466
0.9976311 | 7.1239 | -0.0055784
0.7924466 | 7.1252 | -0.0078778
0.6294627 | 7.1246 | -0.0046997
0.5 | 7.1225 | -0.0053688
0.3971641 | 7.1285 | -0.0081063
0.3154787 | 7.131 | -0.0050694
0.2505936 | 7.1257 | 0.00081178
0.1990536 | 7.1292 | -0.0036248
0.1581139 | 7.1322 | 0.0053844
0.1255943 | 7.1244 | -0.0038921
0.09976312 | 7.1281 | -0.003897
0.07924466 | 7.1256 | 0.0024018
0.06294627 | 7.1253 | 0.0050546
0.05 | 7.1254 | -0.0017561

## T3M
Fre | Z'(ohm) | Z''(ohm)
1000000 | 8.7199 | 4.7862
926118.7 | 8.7381 | 4.4232
857695.9 | 8.7537 | 4.0855
794328.2 | 8.7715 | 3.7723
735642.3 | 8.7837 | 3.4826
681292.1 | 8.7962 | 3.2132
630957.3 | 8.8081 | 2.9639
584341.4 | 8.8182 | 2.7329
541169.5 | 8.8295 | 2.5189
501187.3 | 8.8406 | 2.3212
464158.9 | 8.8509 | 2.1367
429866.2 | 8.8608 | 1.9668
398107.2 | 8.8702 | 1.8103
368694.5 | 8.8796 | 1.6648
341454.9 | 8.8887 | 1.5296
316227.8 | 8.8977 | 1.4049
292864.5 | 8.9061 | 1.2879
271227.3 | 8.9149 | 1.1786
251188.6 | 8.9234 | 1.0774
232630.5 | 8.9319 | 0.9831
215443.5 | 8.9407 | 0.89622
199526.2 | 8.9489 | 0.81517
184785 | 8.9571 | 0.74318
171132.8 | 8.9656 | 0.67656
158489.3 | 8.9746 | 0.61448
146779.9 | 8.9828 | 0.5565
135935.6 | 8.9926 | 0.50653
125892.5 | 9.0024 | 0.45994
116591.4 | 9.0107 | 0.41529
107977.5 | 9.0192 | 0.37289
100000 | 9.0268 | 0.33444
92611.88 | 9.035 | 0.2987
85769.59 | 9.042 | 0.2659
79432.82 | 9.049 | 0.23506
73564.23 | 9.0567 | 0.20616
68129.2 | 9.0641 | 0.17921
63095.73 | 9.0773 | 0.14131
58434.14 | 9.0851 | 0.11841
54116.95 | 9.0929 | 0.097103
50118.72 | 9.1014 | 0.077378
46415.89 | 9.1084 | 0.058315
42986.63 | 9.117 | 0.040321
39810.72 | 9.1257 | 0.024536
36869.45 | 9.1329 | 0.0092422
34145.49 | 9.1415 | -0.0046553
31622.78 | 9.1504 | -0.018592
29286.45 | 9.1578 | -0.030687
27122.73 | 9.1663 | -0.041909
25118.86 | 9.1747 | -0.052128
23263.05 | 9.1823 | -0.061833
21544.35 | 9.1908 | -0.070608
19952.62 | 9.1976 | -0.083348
18478.5 | 9.2067 | -0.088528
17113.28 | 9.2153 | -0.09626
15848.93 | 9.2232 | -0.10408
14677.99 | 9.232 | -0.11099
13593.56 | 9.2405 | -0.11754
12589.25 | 9.2483 | -0.1241
11659.14 | 9.2578 | -0.13019
10797.75 | 9.2667 | -0.13556
10000 | 9.276 | -0.14138
9261.188 | 9.2853 | -0.14686
8576.959 | 9.2945 | -0.15242
7943.282 | 9.3045 | -0.15737
7356.422 | 9.314 | -0.16182
6812.921 | 9.324 | -0.16678
6309.573 | 9.3344 | -0.17137
5843.414 | 9.3447 | -0.17603
5411.695 | 9.3541 | -0.17908
5011.873 | 9.3645 | -0.18424
4641.589 | 9.3757 | -0.18755
4298.662 | 9.3873 | -0.18991
3981.072 | 9.3981 | -0.19382
3686.945 | 9.4101 | -0.19667
3414.549 | 9.4215 | -0.20008
3162.278 | 9.4333 | -0.20219
2928.645 | 9.4457 | -0.20411
2712.272 | 9.4584 | -0.20609
2511.886 | 9.4705 | -0.20809
2326.305 | 9.4834 | -0.20855
2154.435 | 9.4961 | -0.20947
1995.262 | 9.509 | -0.20981
1847.85 | 9.5223 | -0.20885
1711.328 | 9.5347 | -0.20867
1584.893 | 9.5471 | -0.20732
1467.799 | 9.5605 | -0.20574
1359.356 | 9.5732 | -0.2037
1258.925 | 9.5858 | -0.20101
1165.914 | 9.5977 | -0.19798
1079.775 | 9.61 | -0.19381
1000 | 9.6219 | -0.19031
926.1187 | 9.6328 | -0.18574
857.6959 | 9.6433 | -0.18123
794.3282 | 9.654 | -0.17621
735.6422 | 9.6637 | -0.17045
681.2921 | 9.6735 | -0.16554
630.9573 | 9.6814 | -0.15975
584.3414 | 9.69 | -0.1539
541.1695 | 9.698 | -0.14801
501.1872 | 9.7047 | -0.14214
464.1589 | 9.7116 | -0.13646
429.8662 | 9.7181 | -0.13044
398.1072 | 9.7234 | -0.12456
368.6945 | 9.7293 | -0.11987
341.4549 | 9.7343 | -0.11409
316.2278 | 9.7384 | -0.10871
292.8645 | 9.7436 | -0.10308
271.2273 | 9.7475 | -0.098494
251.1886 | 9.7506 | -0.09347
232.6305 | 9.7543 | -0.08913
215.4435 | 9.758 | -0.086075
199.5262 | 9.7607 | -0.08117
184.785 | 9.7644 | -0.07826
171.1328 | 9.7673 | -0.074232
158.4893 | 9.7688 | -0.071764
146.7799 | 9.7711 | -0.068996
135.9356 | 9.7738 | -0.065447
125.8925 | 9.7757 | -0.063588
116.5914 | 9.7783 | -0.059917
107.9775 | 9.7796 | -0.05855
100 | 9.7817 | -0.054833
92.61187 | 9.7844 | -0.053537
85.76959 | 9.7858 | -0.052658
79.43282 | 9.7876 | -0.050074
73.56422 | 9.7881 | -0.048436
68.1292 | 9.7903 | -0.047003
63.09574 | 9.7925 | -0.045088
58.43414 | 9.7936 | -0.044699
54.11695 | 9.7941 | -0.042833
50.11872 | 9.8002 | -0.03646
50 | 9.7993 | -0.035379
39.71641 | 9.8002 | -0.038185
31.54787 | 9.8045 | -0.035497
25.05936 | 9.8076 | -0.034088
19.90536 | 9.8114 | -0.031758
15.81139 | 9.8165 | -0.030664
12.55943 | 9.8197 | -0.029692
9.976312 | 9.8239 | -0.028504
7.924466 | 9.828 | -0.027387
6.294627 | 9.8308 | -0.025565
5 | 9.8357 | -0.024434
3.971641 | 9.8395 | -0.023405
3.154787 | 9.8428 | -0.020718
2.505936 | 9.8455 | -0.020959
1.990536 | 9.848 | -0.017932
1.581139 | 9.8501 | -0.015692
1.255943 | 9.8532 | -0.013822
0.9976311 | 9.8553 | -0.012864
0.7924466 | 9.855 | -0.0092714
0.6294627 | 9.853 | -0.0094984
0.5 | 9.8575 | -0.0053679
0.3971641 | 9.8567 | -0.0035812
0.3154787 | 9.8546 | 0.0031994
0.2505936 | 9.8608 | -0.0074055
0.1990536 | 9.852 | -0.003715
0.1581139 | 9.8594 | -0.00082571
0.1255943 | 9.8572 | -0.0085468
0.09976312 | 9.8636 | 0.0033755
0.07924466 | 9.8603 | -0.001264
0.06294627 | 9.8598 | -0.0025268
0.05 | 9.8561 | -0.011681

## T1MM
Fre | Z'(ohm) | Z''(ohm)
1000000 | 7.3148 | 4.8102
926118.7 | 7.3267 | 4.4552
857695.9 | 7.3382 | 4.1217
794328.2 | 7.3504 | 3.8127
735642.3 | 7.3583 | 3.5271
681292.1 | 7.3657 | 3.2621
630957.3 | 7.3725 | 3.0164
584341.4 | 7.3783 | 2.7889
541169.5 | 7.3835 | 2.5781
501187.3 | 7.39 | 2.3832
464158.9 | 7.3957 | 2.2014
429866.2 | 7.4002 | 2.0331
398107.2 | 7.405 | 1.8799
368694.5 | 7.4099 | 1.7356
341454.9 | 7.4139 | 1.6022
316227.8 | 7.4182 | 1.4793
292864.5 | 7.422 | 1.3644
271227.3 | 7.4272 | 1.249
251188.6 | 7.43 | 1.157
232630.5 | 7.4335 | 1.0646
215443.5 | 7.4373 | 0.9787
199526.2 | 7.441 | 0.89973
184785 | 7.4445 | 0.82818
171132.8 | 7.4478 | 0.76179
158489.3 | 7.4517 | 0.69954
146779.9 | 7.4554 | 0.64343
135935.6 | 7.4599 | 0.59269
125892.5 | 7.4645 | 0.54758
116591.4 | 7.4678 | 0.50214
107977.5 | 7.4714 | 0.46024
100000 | 7.4743 | 0.42119
92611.88 | 7.4779 | 0.38571
85769.59 | 7.4805 | 0.35245
79432.82 | 7.4836 | 0.3215
73564.23 | 7.4864 | 0.29261
68129.2 | 7.489 | 0.26502
63095.73 | 7.4972 | 0.22958
58434.14 | 7.5008 | 0.20634
54116.95 | 7.5041 | 0.18445
50118.72 | 7.5082 | 0.16431
46415.89 | 7.511 | 0.14479
42986.63 | 7.5152 | 0.12665
39810.72 | 7.5195 | 0.11083
36869.45 | 7.5234 | 0.094792
34145.49 | 7.5281 | 0.080682
31622.78 | 7.5325 | 0.067632
29286.45 | 7.5358 | 0.054709
27122.73 | 7.5407 | 0.043425
25118.86 | 7.5455 | 0.033447
23263.05 | 7.5493 | 0.023445
21544.35 | 7.5541 | 0.014796
19952.62 | 7.5581 | 0.0068387
18478.5 | 7.5619 | -0.0021942
17113.28 | 7.5667 | -0.0098511
15848.93 | 7.5707 | -0.017039
14677.99 | 7.5759 | -0.023833
13593.56 | 7.58 | -0.029504
12589.25 | 7.5849 | -0.035026
11659.14 | 7.5898 | -0.040903
10797.75 | 7.5941 | -0.045985
10000 | 7.5989 | -0.050278
9261.188 | 7.604 | -0.055606
8576.959 | 7.6085 | -0.060028
7943.282 | 7.6141 | -0.064022
7356.422 | 7.6185 | -0.067835
6812.921 | 7.6237 | -0.071954
6309.573 | 7.629 | -0.075372
5843.414 | 7.6341 | -0.079032
5411.695 | 7.6387 | -0.082151
5011.873 | 7.6444 | -0.085827
4641.589 | 7.6494 | -0.089012
4298.662 | 7.6553 | -0.0915
3981.072 | 7.6609 | -0.094758
3686.945 | 7.6671 | -0.097162
3414.549 | 7.6728 | -0.10024
3162.278 | 7.6783 | -0.10233
2928.645 | 7.6841 | -0.10486
2712.272 | 7.6907 | -0.10694
2511.886 | 7.6971 | -0.10992
2326.305 | 7.7035 | -0.11129
2154.435 | 7.7098 | -0.11371
1995.262 | 7.7164 | -0.11522
1847.85 | 7.7234 | -0.1165
1711.328 | 7.7301 | -0.11791
1584.893 | 7.737 | -0.1199
1467.799 | 7.7438 | -0.12037
1359.356 | 7.7512 | -0.12182
1258.925 | 7.7581 | -0.12256
1165.914 | 7.7649 | -0.12336
1079.775 | 7.7722 | -0.12367
1000 | 7.7794 | -0.12425
926.1187 | 7.7858 | -0.1241
857.6959 | 7.7935 | -0.12395
794.3282 | 7.8014 | -0.12399
735.6422 | 7.8084 | -0.12329
681.2921 | 7.8154 | -0.12303
630.9573 | 7.8223 | -0.12196
584.3414 | 7.8294 | -0.12058
541.1695 | 7.8364 | -0.11992
501.1872 | 7.8431 | -0.11848
464.1589 | 7.8499 | -0.11649
429.8662 | 7.8564 | -0.11561
398.1072 | 7.863 | -0.11344
368.6945 | 7.8693 | -0.11157
341.4549 | 7.8754 | -0.10929
316.2278 | 7.8814 | -0.10705
292.8645 | 7.8872 | -0.10426
271.2273 | 7.8933 | -0.10209
251.1886 | 7.8984 | -0.099248
232.6305 | 7.9036 | -0.096978
215.4435 | 7.9092 | -0.094884
199.5262 | 7.9129 | -0.092534
184.785 | 7.9184 | -0.089858
171.1328 | 7.9233 | -0.087102
158.4893 | 7.9268 | -0.085299
146.7799 | 7.9307 | -0.08308
135.9356 | 7.9354 | -0.080029
125.8925 | 7.9392 | -0.078204
116.5914 | 7.9429 | -0.074917
107.9775 | 7.9462 | -0.073443
100 | 7.9489 | -0.069802
79.43282 | 7.9588 | -0.063443
63.09573 | 7.9664 | -0.057465
50.11872 | 7.9777 | -0.050625
39.81072 | 7.978 | -0.045418
31.62278 | 7.9846 | -0.043615
25.11886 | 7.9892 | -0.040336
19.95262 | 7.9949 | -0.036986
15.84893 | 7.9981 | -0.034589
12.58925 | 8.0015 | -0.03213
10 | 8.0058 | -0.030705
7.943282 | 8.0092 | -0.028868
6.309573 | 8.0131 | -0.027617
5.011872 | 8.0162 | -0.026356
3.981072 | 8.0213 | -0.026028
3.162278 | 8.0242 | -0.025003
2.511886 | 8.0277 | -0.023124
1.995262 | 8.0314 | -0.02162
1.584893 | 8.0342 | -0.019978
1.258925 | 8.0389 | -0.019334
1 | 8.0387 | -0.016789
0.7943282 | 8.045 | -0.014348
0.6309574 | 8.0443 | -0.01436
0.5011873 | 8.0511 | -0.013305
0.5 | 8.0444 | -0.010748

## T2MM
Fre | Z'(ohm) | Z''(ohm)
1000000 | 7.2842 | 4.6359
926118.7 | 7.3024 | 4.2916
857695.9 | 7.3188 | 3.9687
794328.2 | 7.3366 | 3.6681
735642.3 | 7.3496 | 3.3903
681292.1 | 7.361 | 3.1334
630957.3 | 7.3749 | 2.8891
584341.4 | 7.3818 | 2.6737
541169.5 | 7.3901 | 2.4699
501187.3 | 7.3997 | 2.281
464158.9 | 7.4073 | 2.105
429866.2 | 7.4145 | 1.9428
398107.2 | 7.4208 | 1.7968
368694.5 | 7.4283 | 1.655
341454.9 | 7.4347 | 1.5266
316227.8 | 7.4395 | 1.4106
292864.5 | 7.4458 | 1.2962
271227.3 | 7.4508 | 1.1926
251188.6 | 7.4564 | 1.0961
232630.5 | 7.461 | 1.0067
215443.5 | 7.4663 | 0.92401
199526.2 | 7.4711 | 0.84676
184785 | 7.4754 | 0.7817
171132.8 | 7.4805 | 0.71408
158489.3 | 7.4852 | 0.65395
146779.9 | 7.4902 | 0.59994
135935.6 | 7.4957 | 0.55134
125892.5 | 7.5008 | 0.50619
116591.4 | 7.5058 | 0.46364
107977.5 | 7.5102 | 0.41794
100000 | 7.5146 | 0.38498
92611.88 | 7.519 | 0.35009
85769.59 | 7.5226 | 0.31824
79432.82 | 7.5266 | 0.28817
73564.23 | 7.5303 | 0.26007
68129.2 | 7.5346 | 0.23375
63095.73 | 7.5437 | 0.19872
58434.14 | 7.5483 | 0.17665
54116.95 | 7.5529 | 0.15524
50118.72 | 7.5581 | 0.13622
46415.89 | 7.5624 | 0.11736
42986.63 | 7.5672 | 0.10016
39810.72 | 7.5734 | 0.084593
36869.45 | 7.578 | 0.069374
34145.49 | 7.5831 | 0.056134
31622.78 | 7.5888 | 0.04328
29286.45 | 7.5937 | 0.031657
27122.73 | 7.5993 | 0.020946
25118.86 | 7.6054 | 0.011309
23263.05 | 7.61 | 0.0022735
21544.35 | 7.6157 | -0.0059963
19952.62 | 7.6209 | -0.018164
18478.5 | 7.6258 | -0.021833
17113.28 | 7.6314 | -0.028226
15848.93 | 7.6366 | -0.035441
14677.99 | 7.6423 | -0.041441
13593.56 | 7.6473 | -0.04655
12589.25 | 7.6534 | -0.051442
11659.14 | 7.6588 | -0.056631
10797.75 | 7.664 | -0.060948
10000 | 7.6696 | -0.065032
9261.188 | 7.6754 | -0.069308
8576.959 | 7.6811 | -0.073177
7943.282 | 7.6867 | -0.076637
7356.422 | 7.6931 | -0.079616
6812.921 | 7.6986 | -0.082533
6309.573 | 7.7048 | -0.085755
5843.414 | 7.7112 | -0.088401
5411.695 | 7.7165 | -0.090624
5011.873 | 7.7221 | -0.093789
4641.589 | 7.7289 | -0.09582
4298.662 | 7.7355 | -0.096654
3981.072 | 7.7414 | -0.099227
3686.945 | 7.749 | -0.10018
3414.549 | 7.7548 | -0.10225
3162.278 | 7.7608 | -0.10271
2928.645 | 7.768 | -0.10374
2712.272 | 7.7752 | -0.10425
2511.886 | 7.7817 | -0.10483
2326.305 | 7.7882 | -0.10461
2154.435 | 7.7953 | -0.10489
1995.262 | 7.8016 | -0.10401
1847.85 | 7.8083 | -0.10321
1711.328 | 7.8147 | -0.1023
1584.893 | 7.821 | -0.10123
1467.799 | 7.8278 | -0.099909
1359.356 | 7.8334 | -0.098755
1258.925 | 7.8389 | -0.096794
1165.914 | 7.8451 | -0.094283
1079.775 | 7.8507 | -0.092444
1000 | 7.8558 | -0.089894
926.1187 | 7.861 | -0.087193
857.6959 | 7.8654 | -0.084823
794.3282 | 7.8702 | -0.082346
735.6422 | 7.8746 | -0.079592
681.2921 | 7.8785 | -0.07699
630.9573 | 7.8821 | -0.074353
584.3414 | 7.8862 | -0.07128
541.1695 | 7.8893 | -0.069384
501.1872 | 7.8927 | -0.06672
464.1589 | 7.8957 | -0.064274
429.8662 | 7.8984 | -0.061823
398.1072 | 7.9007 | -0.059528
368.6945 | 7.9031 | -0.057312
341.4549 | 7.906 | -0.054529
316.2278 | 7.9075 | -0.053225
292.8645 | 7.9106 | -0.049784
271.2273 | 7.9124 | -0.047955
251.1886 | 7.9139 | -0.045825
232.6305 | 7.9158 | -0.044139
215.4435 | 7.9184 | -0.043485
199.5262 | 7.9192 | -0.040906
184.785 | 7.9216 | -0.039933
171.1328 | 7.9228 | -0.038103
158.4893 | 7.9237 | -0.037528
146.7799 | 7.9252 | -0.036387
135.9356 | 7.9273 | -0.034447
125.8925 | 7.9282 | -0.034273
116.5914 | 7.9302 | -0.032226
107.9775 | 7.9309 | -0.032286
100 | 7.9321 | -0.032341
92.61187 | 7.9336 | -0.029772
85.76959 | 7.9344 | -0.029432
79.43282 | 7.9357 | -0.028258
73.56422 | 7.9366 | -0.027443
68.1292 | 7.9377 | -0.026806
63.09574 | 7.9387 | -0.026284
58.43414 | 7.9395 | -0.025507
54.11695 | 7.9407 | -0.025575
50.11872 | 7.939 | -0.022006
46.41589 | 7.9421 | -0.024478
42.98662 | 7.9433 | -0.024467
39.81071 | 7.9444 | -0.024149
36.86945 | 7.9453 | -0.022893
34.14549 | 7.9456 | -0.022824
31.62278 | 7.947 | -0.022914
29.28645 | 7.9478 | -0.022646
27.12273 | 7.9487 | -0.02277
25.11886 | 7.9494 | -0.022754
23.26305 | 7.95 | -0.022378
21.54435 | 7.9511 | -0.022153
19.95262 | 7.9526 | -0.022505
18.4785 | 7.9532 | -0.021665
17.11328 | 7.9542 | -0.022212
15.84893 | 7.9552 | -0.022512
14.67799 | 7.9563 | -0.022217
13.59356 | 7.9575 | -0.023472
12.58925 | 7.9578 | -0.022532
11.65914 | 7.9585 | -0.022786
10.79775 | 7.9596 | -0.023098
10 | 7.9605 | -0.022897
9.261188 | 7.9624 | -0.023187
8.57696 | 7.9629 | -0.022989
7.943283 | 7.9638 | -0.023453
7.356422 | 7.9652 | -0.022895
6.812921 | 7.9662 | -0.023427
6.309574 | 7.9672 | -0.023321
5.843414 | 7.9687 | -0.023758
5.411695 | 7.9689 | -0.023484
5.011872 | 7.9708 | -0.023835
4.641589 | 7.9717 | -0.023447
4.298663 | 7.9736 | -0.024248
3.981072 | 7.9748 | -0.023764
3.686945 | 7.9759 | -0.023753
3.414549 | 7.9782 | -0.02414
3.162277 | 7.9789 | -0.023645
2.928645 | 7.9806 | -0.024062
2.712273 | 7.981 | -0.023732
2.511887 | 7.9824 | -0.023599
2.326305 | 7.9847 | -0.023766
2.154435 | 7.9851 | -0.023452
1.995262 | 7.9878 | -0.022507
1.84785 | 7.9887 | -0.022544
1.711328 | 7.9894 | -0.022777
1.584893 | 7.9917 | -0.023549
1.467799 | 7.9927 | -0.02183
1.359356 | 7.9933 | -0.022237
1.258925 | 7.9943 | -0.020634
1.165914 | 7.9955 | -0.020357
1.079775 | 7.9963 | -0.018216
1 | 7.9963 | -0.018347
0.9261187 | 7.9996 | -0.017352
0.8576959 | 7.9999 | -0.014712
0.7943283 | 7.9995 | -0.015695
0.7356423 | 8.0018 | -0.016538
0.6812921 | 8.0011 | -0.015816
0.6309573 | 8.0013 | -0.011711
0.5843414 | 8.0057 | -0.016389
0.5411695 | 8.003 | -0.011964
0.5011872 | 8.0049 | -0.013885
0.4641589 | 8.0089 | -0.010324
0.4298663 | 8.0038 | -0.011299
0.3981072 | 8.0046 | -0.0094375
0.3686945 | 8.0063 | -0.0097225
0.3414549 | 8.0073 | -0.0093376
0.3162278 | 8.0121 | -0.01845
0.2928645 | 8.0064 | -0.016265
0.2712273 | 8.0021 | -0.0032943
0.2511886 | 8.012 | -0.0055663
0.2326305 | 8.0106 | -0.003123
0.2154435 | 8.0043 | -0.0030441
0.1995262 | 8.0135 | -0.0039598
0.184785 | 8.0149 | -0.0097105
0.1711328 | 8.0128 | -0.0022426
0.1584893 | 8.0126 | -0.004513
0.1467799 | 8.003 | -0.00584
0.1359356 | 8.0073 | 0.0012412
0.1258925 | 8.0081 | -0.013601
0.1165914 | 8.0053 | -0.0037762
0.1079775 | 8.0089 | 0.0017904
0.1 | 8.007 | -0.0025496