## Sheet1
Resistance(ohmcm2) | T1UM | error | T2UM | error | T3UM | error | T1M | error | T2M | error | T3M | error | T1MM | error | T2MM | error
P1 | 0.00888 | 0.00101 | 0.01045 | 0.000259992 | 0.01825 | 8.83125e-05 | 0.0122 | 0.000509386 | 0.01558 | 0.000220428 | 0.03009 | 0.00127 | 0.01562 | 0.000550364 | 0.01887 | 0.000962253
P2 | 0.06043 | 0.000131409 | 0.03791 | 0.000980622 | 0.05149 | 0.00062384 | 0.04514 | 0.00039564 | 0.04087 | 0.000584982 | 0.0695 | 0.000871114 | 0.04993 | 0.00138 | 0.03444 | 0.000762313
P3 | 0.00493 | 0.00246 | 0.0063 | 0.000564494 | 0.01051 | 0.00123 | 0.00738 | 0.000963666 | 0.00693 | 0.000414716 | 0.00807 | 0.000472649 | 0.00806 | 0.00143 | 0.0079 | 0.00136
P2H | 0.00959 | 0.000267057 | 0.01282 | 3.74445e-05 | 0.02329 | 0.000685305 | 0.01063 | 0.000742532 | 0.01567 | 0.000115159 | 0.03986 | 0.000293198 | 0.01433 | 0.000204178 | 0.01334 | 0.000625252
P2M | 0.0244 | 0.000714272 | 0.02182 | 0.000784215 | 0.02008 | 0.000462051 | 0.03073 | 0.000970731 | 0.02288 | 0.00154 | 0.02515 | 0.00112 | 0.02939 | 0.00117 | 0.01621 | 0.0014
P2L | 0.02644 | 0.000315806 | 0.00327 | 0.000158963 | 0.00812 | 0.00177 | 0.00378 | 0.00132 | 0.00232 | 0.000840029 | 0.0045 | 4.5216e-05 | 0.00621 | 8.478e-06 | 0.00489 | 0.00127