## (650C)
j(A/cm2) | U/V | Power density W/cm2 | Z'(ohmcm2) | Z''(ohmcm2)
0.003084109 | 1.065674 | 0.003286654 | 0.3276359 | -0.03129522
0.00506829 | 1.063232 | 0.005388771 | 0.3314675 | -0.01592283
0.007052472 | 1.060791 | 0.007481199 | 0.3365072 | -0.002499715
0.008971952 | 1.05835 | 0.009495462 | 0.3412166 | 0.008160347
0.0109777 | 1.055908 | 0.01159144 | 0.3468727 | 0.01728412
0.01299423 | 1.053467 | 0.01368899 | 0.3533497 | 0.02554453
0.01497842 | 1.051025 | 0.0157427 | 0.3598188 | 0.03332412
0.01700573 | 1.048584 | 0.01783194 | 0.366269 | 0.04077352
0.0190654 | 1.046143 | 0.01994513 | 0.3737411 | 0.04626397
0.02104958 | 1.043701 | 0.02196947 | 0.3816559 | 0.05231924
0.02321708 | 1.04126 | 0.02417501 | 0.3903074 | 0.05889469
0.0252444 | 1.038818 | 0.02622435 | 0.3991814 | 0.06473044
0.0273472 | 1.036377 | 0.02834201 | 0.4084194 | 0.0708165
0.02946079 | 1.033936 | 0.03046055 | 0.417893 | 0.07720602
0.03153124 | 1.031494 | 0.03252429 | 0.4277042 | 0.08439019
0.03369874 | 1.029053 | 0.03467778 | 0.4378184 | 0.09270559
0.03585546 | 1.026611 | 0.03680962 | 0.447977 | 0.1026618
0.03793669 | 1.02417 | 0.03885362 | 0.4598499 | 0.1144802
0.0401042 | 1.021729 | 0.0409756 | 0.4734984 | 0.1287168
0.04221778 | 1.019287 | 0.04303204 | 0.4896672 | 0.1452921
0.0445686 | 1.016846 | 0.04531939 | 0.5093376 | 0.1639894
0.04677924 | 1.014404 | 0.04745306 | 0.5333594 | 0.1846543
0.04895753 | 1.011963 | 0.0495432 | 0.5624336 | 0.2059743
0.05118973 | 1.009521 | 0.05167713 | 0.5968774 | 0.2271037
0.0533788 | 1.00708 | 0.05375673 | 0.6376929 | 0.2456007
0.05569728 | 1.004639 | 0.05595564 | 0.6821017 | 0.2610652
0.05795105 | 1.002197 | 0.05807838 | 0.7296548 | 0.2701754
0.06020482 | 0.9997559 | 0.06019012 | 0.7781434 | 0.2753456
0.06249094 | 0.9973145 | 0.06232312 | 0.8276937 | 0.2756183
0.06473393 | 0.994873 | 0.06440204 | 0.8752139 | 0.2707251
0.06714946 | 0.9924316 | 0.06664124 | 0.9202904 | 0.2632628
0.06940323 | 0.9899902 | 0.06870852 | 0.9632675 | 0.2530896
0.07177562 | 0.9875488 | 0.07088193 | 1.002605 | 0.241056
0.07414801 | 0.9851074 | 0.07304375 | 1.040254 | 0.2279462
0.07644492 | 0.982666 | 0.07511982 | 1.073467 | 0.2147312
0.07886044 | 0.9802246 | 0.07730095 | 1.104095 | 0.2006914
0.08120048 | 0.9777832 | 0.07939647 | 1.131222 | 0.1865602
0.08356209 | 0.9753418 | 0.0815016 | 1.156682 | 0.1729067
0.0859237 | 0.9729004 | 0.0835952 | 1.178081 | 0.1606869
0.08853333 | 0.970459 | 0.08591796 | 1.200591 | 0.1509628
0.09097042 | 0.9680176 | 0.08806097 | 1.220161 | 0.1405232
0.09336438 | 0.9655762 | 0.09015042 | 1.239855 | 0.1304292
0.09581225 | 0.9631348 | 0.09228011 | 1.258249 | 0.1218375
0.09820621 | 0.9606934 | 0.09434606 | 1.274839 | 0.1107404
0.1007404 | 0.958252 | 0.09653465 | 1.292008 | 0.1000403
0.1031775 | 0.9558105 | 0.0986181 | 1.30532 | 0.0878272
0.1056361 | 0.9533691 | 0.1007102 | 1.316248 | 0.07629523
0.1080732 | 0.9509277 | 0.1027698 | 1.324352 | 0.06406352
0.1107152 | 0.9484863 | 0.1050118 | 1.33147 | 0.05409386
0.113217 | 0.9460449 | 0.1071083 | 1.335631 | 0.04560358
0.1157619 | 0.9436035 | 0.1092333 | 1.339605 | 0.03792074
0.1182961 | 0.9411621 | 0.1113358 | 1.340809 | 0.03150031
0.1207978 | 0.9387207 | 0.1133954 | 1.342765 | 0.02631007
0.1234614 | 0.9362793 | 0.1155943 | 1.343151 | 0.02253954
0.1259524 | 0.9338379 | 0.1176191 | 1.344279 | 0.01950189
0.1285189 | 0.9313965 | 0.1197021 | 1.343765 | 0.01707373
0.1310854 | 0.9289551 | 0.1217724 | 1.344883 | 0.01529888
0.1338244 | 0.9265137 | 0.1239902 | 1.345003 | 0.01056792
0.1363801 | 0.9240723 | 0.1260251 | 1.345772 | 0.01096404
0.1390006 | 0.9216309 | 0.1281072 | 1.343954 | 0.01029879
0.1415455 | 0.9191895 | 0.1301071 | 1.343749 | 0.008458997
0.144263 | 0.916748 | 0.1322528
0.1468402 | 0.9143066 | 0.134257
0.1494714 | 0.9118652 | 0.1362978
0.1520918 | 0.9094238 | 0.1383159
0.1548632 | 0.9069824 | 0.1404582
0.1574836 | 0.904541 | 0.1424504
0.1601688 | 0.9020996 | 0.1444882
0.1628862 | 0.8996582 | 0.1465419
0.1655929 | 0.8972168 | 0.1485727
0.1683427 | 0.8947754 | 0.1506289
0.1710171 | 0.892334 | 0.1526043
0.1737561 | 0.8898926 | 0.1546243
0.1764196 | 0.8874512 | 0.1565638
0.1792234 | 0.8850098 | 0.1586144
0.1819193 | 0.8825684 | 0.1605562
0.1846152 | 0.880127 | 0.1624848
0.1874189 | 0.8776855 | 0.1644949
0.1902226 | 0.8752441 | 0.1664913
0.1930264 | 0.8728027 | 0.168474
0.1956144 | 0.8703613 | 0.1702552
0.1984182 | 0.8679199 | 0.1722111
0.2012219 | 0.8654785 | 0.1741532
0.2041335 | 0.8630371 | 0.1761748
0.2069372 | 0.8605957 | 0.1780893
0.209741 | 0.8581543 | 0.1799901
0.2125447 | 0.8557129 | 0.1818772
0.2154563 | 0.8532715 | 0.1838427
0.21826 | 0.8508301 | 0.1857022
0.2211716 | 0.8483887 | 0.1876394
0.2239753 | 0.8459473 | 0.1894713
0.2268869 | 0.8435059 | 0.1913804
0.2296906 | 0.8410645 | 0.1931846
0.2326022 | 0.838623 | 0.1950655
0.2355137 | 0.8361816 | 0.1969323
0.2384253 | 0.8337402 | 0.1987848
0.2412291 | 0.8312988 | 0.2005334
0.244140625 | 0.8288574 | 0.2023578
0.2470522 | 0.826416 | 0.2041679
0.2499638 | 0.8239746 | 0.2059638
0.2528753 | 0.8215332 | 0.2077455
0.2557869 | 0.8190918 | 0.209513
0.2586985 | 0.8166504 | 0.2112662
0.2616101 | 0.814209 | 0.2130053
0.2646295 | 0.8117676 | 0.2148176
0.267541 | 0.8093262 | 0.216528
0.2705604 | 0.8068848 | 0.2183111
0.273472 | 0.8044434 | 0.2199927
0.2763836 | 0.802002 | 0.2216602
0.279403 | 0.7995605 | 0.2233996
0.2823146 | 0.7971191 | 0.2250383
0.285334 | 0.7946777 | 0.2267485
0.2883534 | 0.7922363 | 0.228444
0.2913728 | 0.7897949 | 0.2301247
0.2942843 | 0.7873535 | 0.2317058
0.2974116 | 0.7849121 | 0.233442
0.3003232 | 0.7824707 | 0.2349941
0.3033426 | 0.7800293 | 0.2366161
0.3062541 | 0.7775879 | 0.2381395
0.3092735 | 0.7751465 | 0.2397323
0.3124008 | 0.7727051 | 0.2413937
0.3154202 | 0.7702637 | 0.2429567
0.3184396 | 0.7678223 | 0.244505
0.321459 | 0.7653809 | 0.2460386
0.3244784 | 0.7629395 | 0.2475574
0.3276057 | 0.760498 | 0.2491435
0.3307329 | 0.7580566 | 0.2507143
0.3337523 | 0.7556152 | 0.2521883
0.3368796 | 0.7531738 | 0.2537289
0.339899 | 0.7507324 | 0.2551732
0.3430262 | 0.748291 | 0.2566834
0.3461534 | 0.7458496 | 0.2581784
0.3491729 | 0.7434082 | 0.259578
0.3523001 | 0.7409668 | 0.2610427
0.3554273 | 0.7385254 | 0.2624921
0.3585546 | 0.736084 | 0.2639263
0.361574 | 0.7336426 | 0.2652661
0.3647012 | 0.7312012 | 0.26667
0.3678285 | 0.7287598 | 0.2680586
0.3709557 | 0.7263184 | 0.2694319
0.3741908 | 0.723877 | 0.2708681
0.377318 | 0.7214355 | 0.2722106
0.3804453 | 0.7189941 | 0.2735379
0.3835725 | 0.7165527 | 0.2748499
0.3866998 | 0.7141113 | 0.2761467
0.3899348 | 0.7116699 | 0.2775049
0.3931699 | 0.7092285 | 0.2788473
0.3962972 | 0.7067871 | 0.2800977
0.3995323 | 0.7043457 | 0.2814088
0.4026595 | 0.7019043 | 0.2826284
0.4058946 | 0.6994629 | 0.2839082
0.4090218 | 0.6970215 | 0.285097
0.4122569 | 0.6945801 | 0.2863454
0.4153841 | 0.6921387 | 0.2875034
0.4186192 | 0.6896973 | 0.2887205
0.4218543 | 0.6872559 | 0.2899218
0.4250894 | 0.6848145 | 0.2911073
0.4282166 | 0.682373 | 0.2922035
0.4314517 | 0.6799316 | 0.2933577
0.4347946 | 0.6774902 | 0.2945691
0.4381375 | 0.6750488 | 0.2957642
0.4413726 | 0.6726074 | 0.2968705
0.4446077 | 0.670166 | 0.297961
0.4479506 | 0.6677246 | 0.2991076
0.4511857 | 0.6652832 | 0.3001663
0.4544208 | 0.6628418 | 0.3012091
0.4577637 | 0.6604004 | 0.3023073
0.4609988 | 0.657959 | 0.3033183
0.4643417 | 0.6555176 | 0.3043841
0.4675767 | 0.6530762 | 0.3053632
0.4709197 | 0.6506348 | 0.3063967
0.4741547 | 0.6481934 | 0.307344
0.4774977 | 0.645752 | 0.308345
0.4808406 | 0.6433105 | 0.3093298
0.4841835 | 0.6408691 | 0.3102983
0.4875264 | 0.6384277 | 0.3112504
0.4908693 | 0.6359863 | 0.3121862
0.4942122 | 0.6335449 | 0.3131056
0.4974473 | 0.6311035 | 0.3139407
0.5007902 | 0.6286621 | 0.3148278
0.504241 | 0.6262207 | 0.3157661
0.5075839 | 0.6237793 | 0.3166203
0.5110346 | 0.6213379 | 0.3175252
0.5143776 | 0.6188965 | 0.3183465
0.5177205 | 0.6164551 | 0.3191514
0.5211712 | 0.6140137 | 0.3200063
0.5245141 | 0.6115723 | 0.3207783
0.527857 | 0.6091309 | 0.321534
0.5313078 | 0.6066895 | 0.3223388
0.5347586 | 0.604248 | 0.3231268
0.5382093 | 0.6018066 | 0.3238979
0.5415522 | 0.5993652 | 0.3245876
0.545003 | 0.5969238 | 0.3253253
0.5484537 | 0.5944824 | 0.3260461
0.5519045 | 0.592041 | 0.3267501
0.5553552 | 0.5895996 | 0.3274372
0.558806 | 0.5871582 | 0.3281075
0.5622567 | 0.5847168 | 0.3287609
0.5657075 | 0.5822754 | 0.3293975
0.5691582 | 0.579834 | 0.3300173
0.572609 | 0.5773926 | 0.3306202
0.5760597 | 0.5749512 | 0.3312062
0.5796183 | 0.5725098 | 0.3318371
0.5830691 | 0.5700684 | 0.3323892
0.5865198 | 0.567627 | 0.3329245
0.5900784 | 0.5651855 | 0.3335038
0.5935292 | 0.5627441 | 0.3340051
0.5970877 | 0.5603027 | 0.3345499
0.6005385 | 0.5578613 | 0.3350172
0.6040971 | 0.5554199 | 0.3355276
0.6075478 | 0.5529785 | 0.3359609
0.6111064 | 0.5505371 | 0.3364368
0.614665 | 0.5480957 | 0.3368952
0.6182236 | 0.5456543 | 0.3373364
0.6217822 | 0.5432129 | 0.3377601
0.6253408 | 0.5407715 | 0.3381665
0.6288993 | 0.5383301 | 0.3385554
0.6325658 | 0.5358887 | 0.3389848
0.6359087 | 0.5334473 | 0.3392237
0.6395751 | 0.5310059 | 0.3396181
0.6431337 | 0.5285645 | 0.3399376
0.6466923 | 0.526123 | 0.3402397
0.6503587 | 0.5236816 | 0.3405809
0.6539173 | 0.5212402 | 0.340848
0.6575837 | 0.5187988 | 0.3411537
0.6611423 | 0.5163574 | 0.3413857
0.6648087 | 0.513916 | 0.3416559
0.6684751 | 0.5114746 | 0.3419081
0.6721416 | 0.5090332 | 0.3421424
0.6757002 | 0.5065918 | 0.3423042
0.6793666 | 0.5041504 | 0.3425029
0.683033 | 0.501709 | 0.3426838
0.6866994 | 0.4992676 | 0.3428468
0.690258 | 0.4968262 | 0.3429382
0.6939244 | 0.4943848 | 0.3430657
0.6975909 | 0.4919434 | 0.3431752
0.7012573 | 0.489502 | 0.3432668
0.7049237 | 0.4870605 | 0.3433405
0.708698 | 0.4846191 | 0.3434486
0.7123644 | 0.4821777 | 0.3434862
0.7160308 | 0.4797363 | 0.343506
0.7196972 | 0.4772949 | 0.3435078
0.7233637 | 0.4748535 | 0.3434918
0.7271379 | 0.4724121 | 0.3435088
0.7309122 | 0.4699707 | 0.3435073
0.7346864 | 0.4675293 | 0.3434874
0.7383529 | 0.4650879 | 0.343399
0.7421271 | 0.4626465 | 0.3433425
0.7457935 | 0.4602051 | 0.343218
0.7495678 | 0.4577637 | 0.3431249
0.7533421 | 0.4553223 | 0.3430134
0.7571163 | 0.4528809 | 0.3428835
0.7608906 | 0.4504395 | 0.3427351
0.7646648 | 0.447998 | 0.3425683
0.7684391 | 0.4455566 | 0.3423831
0.7722133 | 0.4431152 | 0.3421795
0.7759876 | 0.4406738 | 0.3419574
0.7798697 | 0.4382324 | 0.3417642
0.783644 | 0.435791 | 0.341505
0.7874182 | 0.4333496 | 0.3412274
0.7913003 | 0.4309082 | 0.3409778
0.7950746 | 0.4284668 | 0.3406631
0.7989567 | 0.4260254 | 0.3403758
0.8026231 | 0.423584 | 0.3399783
0.806613 | 0.4211426 | 0.3396991
0.8104951 | 0.4187012 | 0.3393553
0.8143772 | 0.4162598 | 0.3389925
0.8181515 | 0.4138184 | 0.3385661
0.8221414 | 0.411377 | 0.33821
0.8260235 | 0.4089355 | 0.3377904
0.8297978 | 0.4064941 | 0.3373079
0.8336798 | 0.4040527 | 0.3368506
0.8376698 | 0.4016113 | 0.3364177
0.8416597 | 0.3991699 | 0.3359652
0.8455418 | 0.3967285 | 0.3354505
0.8494239 | 0.3942871 | 0.3349169
0.8534138 | 0.3918457 | 0.3344065
0.8572959 | 0.3894043 | 0.3338347
0.861178 | 0.3869629 | 0.3332439
0.8651679 | 0.3845215 | 0.3326757
0.8691579 | 0.3820801 | 0.3320879
0.8731478 | 0.3796387 | 0.3314807
0.8771377 | 0.3771973 | 0.330854
0.8811277 | 0.3747559 | 0.3302078
0.8852254 | 0.3723145 | 0.3295822
0.8892154 | 0.369873 | 0.3288968
0.8932053 | 0.3674316 | 0.3281919
0.8973031 | 0.3649902 | 0.3275069
0.901293 | 0.3625488 | 0.3267627
0.9052829 | 0.3601074 | 0.3259991
0.9092729 | 0.357666 | 0.325216
0.9133706 | 0.3552246 | 0.3244517
0.9173606 | 0.3527832 | 0.3236294
0.9214583 | 0.3503418 | 0.3228254
0.9255561 | 0.3479004 | 0.3220013
0.9296539 | 0.345459 | 0.3211573
0.9336438 | 0.3430176 | 0.3202562
0.9378494 | 0.3405762 | 0.3194092
0.9419472 | 0.3381348 | 0.3185051
0.9461528 | 0.3356934 | 0.3176172
0.9502505 | 0.333252 | 0.3166728
0.9543483 | 0.3308105 | 0.3157085
0.9585539 | 0.3283691 | 0.3147595
0.9626517 | 0.3259277 | 0.3137549
0.9667494 | 0.3234863 | 0.3127302
0.970955 | 0.3210449 | 0.3117202
0.9751606 | 0.3186035 | 0.3106896
0.9793662 | 0.3161621 | 0.3096385
0.9835718 | 0.3137207 | 0.3085668
0.9878853 | 0.3112793 | 0.3075082
0.9920909 | 0.3088379 | 0.3063953
0.9962965 | 0.3063965 | 0.3052617
1.00061 | 0.3039551 | 0.3041405
1.004816 | 0.3015137 | 0.3029656
1.009129 | 0.2990723 | 0.3018025
1.013335 | 0.2966309 | 0.3005863
1.017648 | 0.2941895 | 0.2993813
1.021746 | 0.291748 | 0.2980923
1.026167 | 0.2893066 | 0.2968769
1.03048 | 0.2868652 | 0.295609
1.034794 | 0.2844238 | 0.29432
1.039107 | 0.2819824 | 0.29301
1.043421 | 0.279541 | 0.2916789
1.047842 | 0.2770996 | 0.2903566
1.052156 | 0.2746582 | 0.2889831
1.056577 | 0.2722168 | 0.2876179
1.060998 | 0.2697754 | 0.2862312
1.065311 | 0.267334 | 0.284794
1.069733 | 0.2648926 | 0.2833643
1.074154 | 0.2624512 | 0.281913
1.078467 | 0.2600098 | 0.2804121
1.082889 | 0.2575684 | 0.2789179
1.087418 | 0.255127 | 0.2774296
1.091947 | 0.2526855 | 0.2759192
1.096368 | 0.2502441 | 0.2743597
1.100897 | 0.2478027 | 0.2728054
1.105426 | 0.2453613 | 0.2712289
1.109956 | 0.2429199 | 0.2696303
1.114485 | 0.2404785 | 0.2680096
1.119014 | 0.2380371 | 0.2663668
1.123543 | 0.2355957 | 0.2647019
1.12818 | 0.2331543 | 0.26304
1.132601 | 0.2307129 | 0.2613057
1.13713 | 0.2282715 | 0.2595744
1.141875 | 0.2258301 | 0.2578697
1.146404 | 0.2233887 | 0.2560937
1.151041 | 0.2209473 | 0.2543194
1.15557 | 0.2185059 | 0.2524989
1.160207 | 0.2160645 | 0.2506795
1.164844 | 0.213623 | 0.2488375
1.169589 | 0.2111816 | 0.2469957
1.174226 | 0.2087402 | 0.2451082
1.178863 | 0.2062988 | 0.243198
1.183608 | 0.2038574 | 0.2412872
1.188137 | 0.201416 | 0.2393098
1.192989 | 0.1989746 | 0.2373746
1.197734 | 0.1965332 | 0.2353945
1.202479 | 0.1940918 | 0.2333913
1.207331 | 0.1916504 | 0.2313855
1.212076 | 0.189209 | 0.2293357
1.216713 | 0.1867676 | 0.2272426
1.221674 | 0.1843262 | 0.2251864
1.226526 | 0.1818848 | 0.2230864
1.231379 | 0.1794434 | 0.2209628
1.236232 | 0.177002 | 0.2188154
1.241084 | 0.1745605 | 0.2166443
1.245829 | 0.1721191 | 0.214431
1.250789 | 0.1696777 | 0.2122311
1.255642 | 0.1672363 | 0.209989
1.260602 | 0.1647949 | 0.2077409
1.265563 | 0.1623535 | 0.2054686
1.270523 | 0.1599121 | 0.2031721
1.275376 | 0.1574707 | 0.2008343
1.280444 | 0.1550293 | 0.1985064
1.285405 | 0.1525879 | 0.1961372
1.290581 | 0.1501465 | 0.1937762
1.295541 | 0.1477051 | 0.191358
1.300394 | 0.1452637 | 0.1889
1.305462 | 0.1428223 | 0.1864491
1.310638 | 0.1403809 | 0.1839885
1.315707 | 0.1379395 | 0.1814879
1.320883 | 0.135498 | 0.178977
1.326059 | 0.1330566 | 0.1764409
1.331127 | 0.1306152 | 0.1738655
1.336195 | 0.1281738 | 0.1712653
1.341372 | 0.1257324 | 0.1686539
1.346656 | 0.123291 | 0.1660305
1.351724 | 0.1208496 | 0.1633553
1.357008 | 0.1184082 | 0.1606809
1.362184 | 0.1159668 | 0.1579681
1.367576 | 0.1135254 | 0.1552546
1.372644 | 0.111084 | 0.1524788
1.378036 | 0.1086426 | 0.1497134
1.383212 | 0.1062012 | 0.1468987
1.388496 | 0.1037598 | 0.14407
1.393888 | 0.1013184 | 0.1412264
1.399387 | 0.09887695 | 0.1383672

## 700C
j(A/cm2) | U/V | Power density W/cm2 | Z'(ohmcm2) | Z''(ohmcm2)
0.003483102 | 1.052246 | 0.00366508 | 0.2153764 | -0.04896046
0.006772099 | 1.049805 | 0.007109381 | 0.2181474 | -0.03281243
0.01001796 | 1.047363 | 0.01049244 | 0.221203 | -0.01972214
0.01336088 | 1.044921875 | 0.01396107 | 0.2246092 | -0.008783442
0.01658517 | 1.04248 | 0.01728972 | 0.2284373 | 0.0005702855
0.01983103 | 1.040039 | 0.02062505 | 0.2324416 | 0.008180588
0.02331414 | 1.037598 | 0.02419069 | 0.2368253 | 0.01478966
0.02664627 | 1.03515625 | 0.02758305 | 0.2415374 | 0.02059093
0.0300431 | 1.032715 | 0.03102596 | 0.2464794 | 0.0258444
0.03341837 | 1.030273 | 0.03443005 | 0.2514432 | 0.03074217
0.03682598 | 1.027832 | 0.03785092 | 0.2566352 | 0.03559311
0.04030908 | 1.025390625 | 0.04133256 | 0.2626116 | 0.03966383
0.04372748 | 1.022949 | 0.044731 | 0.2684651 | 0.04428942
0.04732921 | 1.020508 | 0.04829982 | 0.2746521 | 0.04932851
0.05083387 | 1.018066 | 0.05175226 | 0.2814336 | 0.05497259
0.05434933 | 1.015625 | 0.05519853 | 0.2890645 | 0.06123896
0.05795105 | 1.013184 | 0.05871505 | 0.2978381 | 0.06813204
0.06145572 | 1.010742 | 0.06211589 | 0.3075047 | 0.07545953
0.06502509 | 1.008301 | 0.06556485 | 0.3191323 | 0.08303996
0.06878856 | 1.005859375 | 0.06919162 | 0.3323723 | 0.09066054
0.07236872 | 1.003418 | 0.07261607 | 0.3472446 | 0.09804012
0.07597044 | 1.000977 | 0.07604463 | 0.3637065 | 0.1048029
0.07973391 | 0.9985352 | 0.07961711 | 0.3814926 | 0.110818
0.0833572 | 0.99609375 | 0.08303159 | 0.4006057 | 0.1158394
0.08706676 | 0.9936523 | 0.08651409 | 0.4203408 | 0.1195384
0.09099199 | 0.9912109375 | 0.09019225 | 0.4413722 | 0.1220856
0.09469076 | 0.9887695 | 0.09362734 | 0.4632446 | 0.123461
0.09844345 | 0.986328125 | 0.09709755 | 0.4840125 | 0.1223034
0.1022285 | 0.9838867 | 0.1005813 | 0.5049862 | 0.1199722
0.106089 | 0.9814453125 | 0.1041206 | 0.5250828 | 0.1159176
0.1098633 | 0.9790039 | 0.1075566 | 0.5437459 | 0.1108082
0.1137562 | 0.9765625 | 0.11109 | 0.5609829 | 0.1048255
0.1176598 | 0.9741211 | 0.1146149 | 0.5763974 | 0.09852916
0.1215096 | 0.9716796875 | 0.1180684 | 0.5902566 | 0.09213272
0.1253701 | 0.9692383 | 0.1215135 | 0.6027411 | 0.08662074
0.1293277 | 0.966796875 | 0.1250336 | 0.613734 | 0.08143582
0.1333607 | 0.9643555 | 0.1286072 | 0.6239799 | 0.07721267
0.1373075 | 0.9619140625 | 0.132078 | 0.6331434 | 0.07453877
0.1411788 | 0.9594727 | 0.1354572 | 0.642751 | 0.07239488
0.1452658 | 0.95703125 | 0.1390239 | 0.6527123 | 0.0713256
0.1491911 | 0.9545898 | 0.1424163 | 0.6634832 | 0.0709691
0.1532241 | 0.9521484375 | 0.1458921 | 0.6753988 | 0.07015229
0.1573435 | 0.949707 | 0.1494302 | 0.6863393 | 0.06847225
0.1613765 | 0.947265625 | 0.1528664 | 0.6981655 | 0.0652737
0.1654527 | 0.9448242 | 0.1563237 | 0.7103754 | 0.06108416
0.1694966 | 0.9423828125 | 0.1597307 | 0.7204414 | 0.0551684
0.1736159 | 0.9399414 | 0.1631888 | 0.7290851 | 0.04865783
0.1777137 | 0.9375 | 0.1666066 | 0.7359393 | 0.04245808
0.1819193 | 0.9350586 | 0.1701052 | 0.7412315 | 0.03580835
0.1861249 | 0.9326171875 | 0.1735833 | 0.7443338 | 0.0307296
0.1902226 | 0.9301758 | 0.1769405 | 0.7484238 | 0.02498042
0.1942126 | 0.927734375 | 0.1801777 | 0.750799 | 0.02196108
0.198526 | 0.925293 | 0.1836947 | 0.7521687 | 0.01915507
0.2027316 | 0.9228515625 | 0.1870912 | 0.7544512 | 0.0155294
0.2069372 | 0.9204102 | 0.1904671 | 0.7563124 | 0.01398745
0.2111428 | 0.91796875 | 0.1938225 | 0.7570196 | 0.01167086
0.2154563 | 0.9155273 | 0.1972561 | 0.7584786 | 0.01039206
0.2197697 | 0.9130859375 | 0.2006686 | 0.7597335 | 0.009236977
0.2240831 | 0.9106445 | 0.2040601 | 0.7611385 | 0.008045988
0.2282887 | 0.908203125 | 0.2073325 | 0.7621201 | 0.007792169
0.2326022 | 0.9057617 | 0.2106821 | 0.7624075 | 0.006635827
0.2369156 | 0.9033203125 | 0.2140107
0.2412291 | 0.9008789 | 0.2173182
0.2455425 | 0.8984375 | 0.2206046
0.2497481 | 0.8959961 | 0.2237733
0.2541694 | 0.8935546875 | 0.2271142
0.2585906 | 0.8911133 | 0.2304336
0.2629041 | 0.888671875 | 0.2336355
0.2672175 | 0.8862305 | 0.2368163
0.2716388 | 0.8837890625 | 0.2400714
0.2760601 | 0.8813477 | 0.2433049
0.2804813 | 0.87890625 | 0.2465168
0.2849026 | 0.8764648 | 0.2497071
0.2893239 | 0.8740234375 | 0.2528759
0.2937452 | 0.871582 | 0.256023
0.2982743 | 0.869140625 | 0.2592423
0.3026956 | 0.8666992 | 0.262346
0.3071168 | 0.8642578125 | 0.2654281
0.3115381 | 0.8618164 | 0.2684886
0.3160672 | 0.859375 | 0.2716203
0.3205963 | 0.8569336 | 0.2747298
0.3251254 | 0.8544921875 | 0.2778171
0.3296545 | 0.8520508 | 0.2808824
0.3341837 | 0.849609375 | 0.2839256
0.3387128 | 0.847168 | 0.2869466
0.3432419 | 0.8447265625 | 0.2899455
0.3478788 | 0.8422852 | 0.2930132
0.3524079 | 0.83984375 | 0.2959676
0.356937 | 0.8374023 | 0.2988999
0.3614662 | 0.8349609375 | 0.3018101
0.3659953 | 0.8325195 | 0.3046982
0.3706322 | 0.830078125 | 0.3076537
0.3752692 | 0.8276367 | 0.3105865
0.3797983 | 0.8251953125 | 0.3134078
0.3845431 | 0.8227539 | 0.3163843
0.3890722 | 0.8203125 | 0.3191608
0.3936013 | 0.8178711 | 0.3219151
0.3983461 | 0.8154296875 | 0.3248232
0.402983 | 0.8129883 | 0.3276205
0.4077278 | 0.810546875 | 0.3304825
0.4123647 | 0.8081055 | 0.3332342
0.4168938 | 0.8056640625 | 0.3358764
0.4215308 | 0.8032227 | 0.3385831
0.4262756 | 0.80078125 | 0.3413535
0.4310204 | 0.7983398 | 0.3441007
0.4356573 | 0.7958984375 | 0.346739
0.4404021 | 0.793457 | 0.3494401
0.4451469 | 0.791015625 | 0.3521181
0.4498916 | 0.7885742 | 0.354773
0.4546364 | 0.7861328125 | 0.3574046
0.4593812 | 0.7836914 | 0.3600131
0.464126 | 0.78125 | 0.3625984
0.4687629 | 0.7788086 | 0.3650766
0.4735077 | 0.7763671875 | 0.3676159
0.4782525 | 0.7739258 | 0.3701319
0.4829973 | 0.771484375 | 0.3726249
0.4877421 | 0.769043 | 0.3750946
0.4925947 | 0.7666015625 | 0.3776239
0.4973395 | 0.7641602 | 0.380047
0.5020843 | 0.76171875 | 0.382447
0.5069369 | 0.7592773 | 0.3849057
0.5116817 | 0.7568359375 | 0.3872591
0.5165343 | 0.7543945 | 0.3896706
0.5213869 | 0.751953125 | 0.3920585
0.5260238 | 0.7495117 | 0.394261
0.5308765 | 0.7470703125 | 0.396602
0.5357291 | 0.7446289 | 0.3989194
0.5405817 | 0.7421875 | 0.401213
0.5454343 | 0.7397461 | 0.4034829
0.5502869 | 0.7373046875 | 0.4057291
0.5551395 | 0.7348633 | 0.4079517
0.5599922 | 0.732421875 | 0.4101505
0.5648448 | 0.7299805 | 0.4123257
0.5696974 | 0.7275390625 | 0.4144771
0.5746579 | 0.7250977 | 0.4166831
0.5795105 | 0.72265625 | 0.4187869
0.5843631 | 0.7202148 | 0.420867
0.5892157 | 0.7177734375 | 0.4229234
0.5941762 | 0.715332 | 0.4250332
0.5990288 | 0.712890625 | 0.427042
0.6039892 | 0.7104492 | 0.4291037
0.6089497 | 0.7080078125 | 0.4311411
0.6139101 | 0.7055664 | 0.4331544
0.6187628 | 0.703125 | 0.4350676
0.6237232 | 0.7006836 | 0.4370326
0.6286837 | 0.6982421875 | 0.4389735
0.6336441 | 0.6958008 | 0.4408901
0.6384967 | 0.693359375 | 0.4427077
0.643565 | 0.690918 | 0.4446507
0.6485255 | 0.6884765625 | 0.4464946
0.6534859 | 0.6860352 | 0.4483143
0.6584464 | 0.68359375 | 0.4501098
0.6635147 | 0.6811523 | 0.4519546
0.6684751 | 0.6787109375 | 0.4537014
0.6735434 | 0.6762695 | 0.4554969
0.6785039 | 0.673828125 | 0.457195
0.6835722 | 0.6713867 | 0.4589413
0.6885326 | 0.6689453125 | 0.4605907
0.6936009 | 0.6665039 | 0.4622877
0.6986692 | 0.6640625 | 0.46396
0.7037375 | 0.6616211 | 0.4656076
0.708698 | 0.6591796875 | 0.4671593
0.7137663 | 0.6567383 | 0.4687576
0.7187267 | 0.654296875 | 0.4702606
0.7239028 | 0.6518555 | 0.47188
0.7289711 | 0.6494140625 | 0.4734041
0.7340394 | 0.6469727 | 0.4749034
0.7392155 | 0.64453125 | 0.4764475
0.7443917 | 0.6420898 | 0.4779663
0.7493521 | 0.6396484375 | 0.4793219
0.7544204 | 0.637207 | 0.480722
0.7595965 | 0.634765625 | 0.4821658
0.7647727 | 0.6323242 | 0.4835843
0.7699488 | 0.6298828125 | 0.4849775
0.7750171 | 0.6274414 | 0.4862778
0.7801932 | 0.625 | 0.4876208
0.7853693 | 0.6225586 | 0.4889384
0.7906533 | 0.6201171875 | 0.4902977
0.7958294 | 0.6176758 | 0.4915646
0.8008977 | 0.615234375 | 0.4927398
0.8060738 | 0.612793 | 0.4939564
0.8113578 | 0.6103515625 | 0.4952135
0.8166418 | 0.6079102 | 0.4964448
0.8218179 | 0.60546875 | 0.4975851
0.8271019 | 0.6030273 | 0.498765
0.832278 | 0.6005859375 | 0.4998545
0.8375619 | 0.5981445 | 0.5009831
0.8428459 | 0.595703125 | 0.5020859
0.8481299 | 0.5932617 | 0.503163
0.8534138 | 0.5908203125 | 0.5042142
0.85859 | 0.5883789 | 0.5051762
0.8639818 | 0.5859375 | 0.5062393
0.8692657 | 0.5834961 | 0.5072131
0.8745497 | 0.5810546875 | 0.5081612
0.8799415 | 0.5786133 | 0.5091458
0.8853333 | 0.576171875 | 0.5101041
0.8906172 | 0.5737305 | 0.5109742
0.896009 | 0.5712890625 | 0.5118802
0.9014008 | 0.5688477 | 0.5127598
0.9067926 | 0.56640625 | 0.513613
0.9121844 | 0.5639648 | 0.5144399
0.9175762 | 0.5615234375 | 0.5152406
0.922968 | 0.559082 | 0.5160148
0.9284677 | 0.556640625 | 0.5168228
0.9338595 | 0.5541992 | 0.5175442
0.9392513 | 0.5517578125 | 0.5182392
0.9447509 | 0.5493164 | 0.5189672
0.9502505 | 0.546875 | 0.5196683
0.9557502 | 0.5444336 | 0.5203425
0.961142 | 0.5419921875 | 0.5209314
0.9666416 | 0.5395508 | 0.5215522
0.9722491 | 0.537109375 | 0.5222041
0.9777487 | 0.534668 | 0.5227709
0.9832483 | 0.5322265625 | 0.5233109
0.988748 | 0.5297852 | 0.523824
0.9943554 | 0.52734375 | 0.5243671
0.9999629 | 0.5249023 | 0.5248829
1.00557 | 0.5224609375 | 0.5253712
1.011178 | 0.5200195 | 0.5258322
1.016785 | 0.517578125 | 0.5262658
1.022285 | 0.5151367 | 0.5266165
1.027892 | 0.5126953125 | 0.5269956
1.033608 | 0.5102539 | 0.5274024
1.039215 | 0.5078125 | 0.5277265
1.044931 | 0.5053711 | 0.5280777
1.050538 | 0.5029296875 | 0.5283467
1.056145 | 0.5004883 | 0.5285884
1.061969 | 0.498046875 | 0.5289101
1.067684 | 0.4956055 | 0.52915
1.073399 | 0.4931640625 | 0.5293619
1.079007 | 0.4907227 | 0.529493
1.08483 | 0.48828125 | 0.5297021
1.090653 | 0.4858398 | 0.5298827
1.096368 | 0.4833984375 | 0.5299827
1.102191 | 0.480957 | 0.5301067
1.108015 | 0.478515625 | 0.5302023
1.113838 | 0.4760742 | 0.5302694
1.119661 | 0.4736328125 | 0.5303081
1.125592 | 0.4711914 | 0.5303692
1.131415 | 0.46875 | 0.5303508
1.13713 | 0.4663086 | 0.5302536
1.143061 | 0.4638671875 | 0.5302286
1.148992 | 0.4614258 | 0.5301746
1.154923 | 0.458984375 | 0.5300917
1.160746 | 0.456543 | 0.5299306
1.166785 | 0.4541015625 | 0.529839
1.172716 | 0.4516602 | 0.5296691
1.178755 | 0.44921875 | 0.5295188
1.184686 | 0.4467773 | 0.5292908
1.190617 | 0.4443359375 | 0.5290339
1.196656 | 0.4418945 | 0.5287956
1.202695 | 0.439453125 | 0.5285279
1.208733 | 0.4370117 | 0.5282306
1.214772 | 0.4345703125 | 0.5279039
1.220811 | 0.4321289 | 0.5275477
1.226958 | 0.4296875 | 0.5272083
1.232996 | 0.4272461 | 0.5267929
1.239143 | 0.4248046875 | 0.5263938
1.245182 | 0.4223633 | 0.5259191
1.251329 | 0.419921875 | 0.5254602
1.257583 | 0.4174805 | 0.5250164
1.26373 | 0.4150390625 | 0.5244972
1.269876 | 0.4125977 | 0.523948
1.276023 | 0.41015625 | 0.5233688
1.282277 | 0.4077148 | 0.5228036
1.288532 | 0.4052734375 | 0.5222078
1.294786 | 0.402832 | 0.5215814
1.300933 | 0.400390625 | 0.5208814
1.307295 | 0.3979492 | 0.5202372
1.313658 | 0.3955078125 | 0.5195619
1.32002 | 0.3930664 | 0.5188555
1.326382 | 0.390625 | 0.5181181
1.332745 | 0.3881836 | 0.5173496
1.339107 | 0.3857421875 | 0.5165501
1.345469 | 0.3833008 | 0.5157194
1.351939 | 0.380859375 | 0.5148988
1.358302 | 0.378418 | 0.5140058
1.364664 | 0.3759765625 | 0.5130817
1.371134 | 0.3735352 | 0.5121669
1.377604 | 0.37109375 | 0.5112204
1.384075 | 0.3686523 | 0.5102423
1.390545 | 0.3662109375 | 0.5092327
1.397015 | 0.3637695 | 0.5081915
1.403593 | 0.361328125 | 0.5071576
1.410171 | 0.3588867 | 0.5060916
1.416641 | 0.3564453125 | 0.5049551
1.423327 | 0.3540039 | 0.5038633
1.430013 | 0.3515625 | 0.5027389
1.436483 | 0.3491211 | 0.5015065
1.443169 | 0.3466796875 | 0.5003173
1.449855 | 0.3442383 | 0.4990954
1.45654 | 0.341796875 | 0.497841
1.463226 | 0.3393555 | 0.4965538
1.469912 | 0.3369140625 | 0.495234
1.476598 | 0.3344727 | 0.4938816
1.483392 | 0.33203125 | 0.4925323
1.490185 | 0.3295898 | 0.4911499
1.496871 | 0.3271484375 | 0.489699
1.503773 | 0.324707 | 0.4882855
1.510566 | 0.322265625 | 0.4868036
1.51736 | 0.3198242 | 0.4852884
1.524154 | 0.3173828125 | 0.4837401
1.530947 | 0.3149414 | 0.4821587
1.537957 | 0.3125 | 0.4806114
1.544966 | 0.3100586 | 0.4790299
1.551975 | 0.3076171875 | 0.4774142
1.558985 | 0.3051758 | 0.4757643
1.565886 | 0.302734375 | 0.4740475
1.572895 | 0.300293 | 0.4723294
1.579905 | 0.2978515625 | 0.4705771
1.586914 | 0.2954102 | 0.4687905
1.593923 | 0.29296875 | 0.4669697
1.601041 | 0.2905273 | 0.4651461
1.607942 | 0.2880859375 | 0.4632255
1.615059 | 0.2856445 | 0.4613328
1.622176 | 0.283203125 | 0.4594054
1.629294 | 0.2807617 | 0.4574433
1.636411 | 0.2783203125 | 0.4554464
1.643636 | 0.2758789 | 0.4534444
1.650969 | 0.2734375 | 0.4514367
1.658086 | 0.2709961 | 0.4493348
1.665203 | 0.2685546875 | 0.4471981
1.672536 | 0.2661133 | 0.445084
1.679761 | 0.263671875 | 0.4429057
1.686986 | 0.2612305 | 0.4406921
1.694427 | 0.2587890625 | 0.4384991
1.701759 | 0.2563477 | 0.436242
1.709092 | 0.25390625 | 0.4339492
1.716425 | 0.2514648 | 0.4316206
1.723866 | 0.2490234375 | 0.429283
1.731199 | 0.246582 | 0.4268825
1.738747 | 0.244140625 | 0.4244988
1.74608 | 0.2416992 | 0.4220262
1.753521 | 0.2392578125 | 0.4195435
1.761069 | 0.2368164 | 0.4170501
1.769588 | 0.234375 | 0.4147472
1.777137 | 0.2319336 | 0.4121777
1.784685 | 0.2294921875 | 0.4095713
1.792234 | 0.2270508 | 0.4069281
1.800861 | 0.224609375 | 0.4044902
1.808409 | 0.222168 | 0.4017706
1.815958 | 0.2197265625 | 0.3990141
1.823506 | 0.2172852 | 0.3962208
1.831055 | 0.21484375 | 0.3933907
1.838603 | 0.2124023 | 0.3905236
1.846152 | 0.2099609375 | 0.3876197
1.8537 | 0.2075195 | 0.384679
1.861249 | 0.205078125 | 0.3817014
1.869876 | 0.2026367 | 0.3789055
1.877424 | 0.2001953125 | 0.3758515
1.886051 | 0.1977539 | 0.372974
1.8936 | 0.1953125 | 0.3698437
1.901148 | 0.1928711 | 0.3666765
1.908697 | 0.1904296875 | 0.3634725
1.917323 | 0.1879883 | 0.3604343
1.924872 | 0.185546875 | 0.357154
1.93242 | 0.1831055 | 0.3538368
1.941047 | 0.1806640625 | 0.3506775
1.948596 | 0.1782227 | 0.3472839
1.957223 | 0.17578125 | 0.3440431
1.964771 | 0.1733398 | 0.3405731
1.973398 | 0.1708984375 | 0.3372507
1.980947 | 0.168457 | 0.3337044
1.989574 | 0.166015625 | 0.3303003
1.997122 | 0.1635742 | 0.3266777
2.005749 | 0.1611328125 | 0.323192
2.013297 | 0.1586914 | 0.319493
2.021924 | 0.15625 | 0.3159257
2.030551 | 0.1538086 | 0.3123162
2.0381 | 0.1513671875 | 0.3085014
2.046727 | 0.1489258 | 0.3048104
2.055353 | 0.146484375 | 0.3010772
2.062902 | 0.144043 | 0.2971465
2.071529 | 0.1416015625 | 0.2933317
2.080156 | 0.1391602 | 0.2894748
2.088783 | 0.13671875 | 0.2855758
2.09741 | 0.1342773 | 0.2816346
2.104958 | 0.1318359375 | 0.2775091
2.113585 | 0.1293945 | 0.2734863
2.122212 | 0.126953125 | 0.2694214
2.130839 | 0.1245117 | 0.2653144
2.139466 | 0.1220703125 | 0.2611652
2.148092 | 0.1196289 | 0.2569739
2.156719 | 0.1171875 | 0.2527405
2.165346 | 0.1147461 | 0.248465
2.173973 | 0.1123046875 | 0.2441474
2.1826 | 0.1098633 | 0.2397876
2.191227 | 0.107421875 | 0.2353857
2.199854 | 0.1049805 | 0.2309417
2.208481 | 0.1025390625 | 0.2264555
2.217107 | 0.1000977 | 0.2219273
2.225734 | 0.09765625 | 0.2173569

## 750C
j(A/cm2) | U/V | Power density W/cm2 | Z'(ohmcm2) | Z''(ohmcm2)
0.003946796 | 1.039429 | 0.004102413 | 0.1559308 | -0.05938008
0.008529825 | 1.036987 | 0.00884532 | 0.1572993 | -0.04327156
0.01327461 | 1.034546 | 0.01373319 | 0.1586498 | -0.02939948
0.01795469 | 1.032104 | 0.01853111 | 0.1611632 | -0.01850916
0.02271025 | 1.029663 | 0.02338391 | 0.1630171 | -0.009820917
0.02740112 | 1.027222 | 0.02814702 | 0.1657943 | -0.002018976
0.03213512 | 1.02478 | 0.03293143 | 0.1689545 | 0.004740907
0.03697695 | 1.022339 | 0.03780298 | 0.1722094 | 0.01024336
0.04175409 | 1.019897 | 0.04258489 | 0.1756113 | 0.01496202
0.04680081 | 1.017456 | 0.04761777 | 0.1790764 | 0.01933335
0.05168578 | 1.015015 | 0.05246182 | 0.1827139 | 0.02357508
0.0566678 | 1.012573 | 0.0573803 | 0.186933 | 0.02745064
0.0615959 | 1.010132 | 0.06221998 | 0.191303 | 0.03158558
0.06667498 | 1.00769 | 0.06718774 | 0.1961713 | 0.03584174
0.07171092 | 1.005249 | 0.07208733 | 0.2016967 | 0.04029751
0.07676842 | 1.002808 | 0.07698396 | 0.2079503 | 0.04485691
0.0819122 | 1.000366 | 0.0819422 | 0.2148951 | 0.04946145
0.08703441 | 0.9979248 | 0.08685379 | 0.2225809 | 0.05407659
0.09235072 | 0.9954834 | 0.09193361 | 0.230847 | 0.05866182
0.09754841 | 0.993042 | 0.09686967 | 0.2401823 | 0.06315575
0.1028432 | 0.9906006 | 0.1018765 | 0.250318 | 0.06751706
0.108084 | 0.9881592 | 0.1068042 | 0.2614164 | 0.07162355
0.1134866 | 0.9857178 | 0.1118657 | 0.2735489 | 0.07538475
0.1188029 | 0.9832764 | 0.1168161 | 0.2865852 | 0.07818939
0.1242594 | 0.980835 | 0.1218779 | 0.3004382 | 0.08023327
0.1297374 | 0.9783936 | 0.1269343 | 0.3145398 | 0.08099059
0.1352587 | 0.9759521 | 0.132006 | 0.3283486 | 0.08064755
0.1407259 | 0.9735107 | 0.1369982 | 0.3425048 | 0.07849898
0.1462687 | 0.9710693 | 0.1420371 | 0.355472 | 0.07569383
0.1518007 | 0.9686279 | 0.1470384 | 0.3673181 | 0.0721321
0.1573758 | 0.9661865 | 0.1520544 | 0.3780261 | 0.06808499
0.1629186 | 0.9637451 | 0.157012 | 0.3876071 | 0.06435613
0.1685692 | 0.9613037 | 0.1620462 | 0.3959415 | 0.06075541
0.1742414 | 0.9588623 | 0.1670735 | 0.403497 | 0.05753216
0.1799782 | 0.9564209 | 0.1721349 | 0.4106536 | 0.05511
0.1856935 | 0.9539795 | 0.1771478 | 0.4170062 | 0.05347656
0.1914088 | 0.9515381 | 0.1821328 | 0.4231799 | 0.05242226
0.1971241 | 0.9490967 | 0.1870899 | 0.4292099 | 0.05255319
0.2030551 | 0.9466553 | 0.1922232 | 0.4358044 | 0.0534718
0.2088783 | 0.9442139 | 0.1972258 | 0.4429396 | 0.05554741
0.2147014 | 0.9417725 | 0.2021999 | 0.4513154 | 0.05665913
0.2206324 | 0.9393311 | 0.2072469 | 0.4614873 | 0.05843621
0.226779 | 0.9368896 | 0.2124669 | 0.471955 | 0.05895067
0.23271 | 0.9344482 | 0.2174555 | 0.4830957 | 0.05742582
0.238641 | 0.9320068 | 0.222415 | 0.4941149 | 0.05447378
0.2446798 | 0.9295654 | 0.2274459 | 0.5037763 | 0.05055316
0.2506108 | 0.927124 | 0.2323473 | 0.5118618 | 0.04510932
0.2566496 | 0.9246826 | 0.2373194 | 0.5183089 | 0.03943046
0.2626884 | 0.9222412 | 0.2422621 | 0.5234304 | 0.03412209
0.2688351 | 0.9197998 | 0.2472744 | 0.5275237 | 0.02887278
0.2749817 | 0.9173584 | 0.2522568 | 0.5301141 | 0.02361713
0.2811284 | 0.914917 | 0.2572091 | 0.5322498 | 0.02088336
0.2871672 | 0.9124756 | 0.262033 | 0.5331136 | 0.01760328
0.2934217 | 0.9100342 | 0.2670237 | 0.5347628 | 0.01502772
0.2996761 | 0.9075928 | 0.2719839 | 0.5359603 | 0.01346335
0.305715 | 0.9051514 | 0.2767183 | 0.5363568 | 0.01164491
0.3119694 | 0.90271 | 0.2816179 | 0.5369637 | 0.009800686
0.3182239 | 0.9002686 | 0.286487 | 0.5383064 | 0.008942731
0.3244784 | 0.8978271 | 0.2913255 | 0.5392279 | 0.007969146
0.3308407 | 0.8953857 | 0.2962301 | 0.539629 | 0.007283422
0.3372031 | 0.8929443 | 0.3011036 | 0.5399143 | 0.007020241
0.3434575 | 0.8905029 | 0.30585
0.3499277 | 0.8880615 | 0.3107573
0.35629 | 0.8856201 | 0.3155376
0.3624367 | 0.8831787 | 0.3200964
0.3690147 | 0.8807373 | 0.325005
0.375377 | 0.8782959 | 0.3296921
0.3818472 | 0.8758545 | 0.3344425
0.3882095 | 0.8734131 | 0.3390672
0.3947875 | 0.8709717 | 0.3438487
0.4012576 | 0.8685303 | 0.3485044
0.4078356 | 0.8660889 | 0.3532219
0.4141979 | 0.8636475 | 0.357721
0.4207759 | 0.8612061 | 0.3623748
0.4273539 | 0.8587646 | 0.3669964
0.4339319 | 0.8563232 | 0.371586
0.4405099 | 0.8538818 | 0.3761434
0.4470879 | 0.8514404 | 0.3806687
0.4537737 | 0.848999 | 0.3852535
0.4603517 | 0.8465576 | 0.3897143
0.4670376 | 0.8441162 | 0.394234
0.4736156 | 0.8416748 | 0.3986303
0.4803014 | 0.8392334 | 0.403085
0.4869872 | 0.836792 | 0.407507
0.493673 | 0.8343506 | 0.4118964
0.5003589 | 0.8319092 | 0.4162531
0.5071525 | 0.8294678 | 0.4206667
0.5138384 | 0.8270264 | 0.4249579
0.520632 | 0.824585 | 0.4293053
0.52721 | 0.8221436 | 0.4334423
0.5340037 | 0.8197021 | 0.437724
0.5409052 | 0.8172607 | 0.4420606
0.5476989 | 0.8148193 | 0.4462756
0.5544925 | 0.8123779 | 0.4504575
0.5612862 | 0.8099365 | 0.4546062
0.5680799 | 0.8074951 | 0.4587217
0.5749814 | 0.8050537 | 0.4628909
0.5816672 | 0.8026123 | 0.4668532
0.5885687 | 0.8001709 | 0.4709555
0.5954702 | 0.7977295 | 0.4750241
0.6023717 | 0.7952881 | 0.479059
0.6091654 | 0.7928467 | 0.4829747
0.6160669 | 0.7904053 | 0.4869425
0.6230762 | 0.7879639 | 0.4909615
0.6299777 | 0.7855225 | 0.4948616
0.6367714 | 0.7830811 | 0.4986436
0.6437807 | 0.7806396 | 0.5025607
0.65079 | 0.7781982 | 0.5064437
0.6577994 | 0.7757568 | 0.5102924
0.6648087 | 0.7733154 | 0.5141068
0.6718181 | 0.770874 | 0.5178871
0.6787196 | 0.7684326 | 0.5215503
0.6857289 | 0.7659912 | 0.5252623
0.6927382 | 0.7635498 | 0.5289401
0.6997476 | 0.7611084 | 0.5325838
0.7068648 | 0.758667 | 0.536275
0.7138741 | 0.7562256 | 0.5398499
0.7208834 | 0.7537842 | 0.5433905
0.7280006 | 0.7513428 | 0.546978
0.7350099 | 0.7489014 | 0.5504499
0.7421271 | 0.74646 | 0.5539682
0.7490286 | 0.7440186 | 0.5572912
0.7562536 | 0.7415771 | 0.5608204
0.7633708 | 0.7391357 | 0.5642346
0.770488 | 0.7366943 | 0.5676141
0.7776051 | 0.7342529 | 0.5709589
0.7848302 | 0.7318115 | 0.5743478
0.7919473 | 0.7293701 | 0.5776227
0.7990645 | 0.7269287 | 0.5808629
0.8061817 | 0.7244873 | 0.5840684
0.8134067 | 0.7220459 | 0.587317
0.8206317 | 0.7196045 | 0.5905303
0.8278567 | 0.7171631 | 0.5937083
0.8349739 | 0.7147217 | 0.5967739
0.8421989 | 0.7122803 | 0.5998817
0.8494239 | 0.7098389 | 0.6029541
0.8565411 | 0.7073975 | 0.605915
0.8638739 | 0.7049561 | 0.6089931
0.8712068 | 0.7025146 | 0.6120355
0.8784318 | 0.7000732 | 0.6149666
0.8857646 | 0.6976318 | 0.6179376
0.8930975 | 0.6951904 | 0.6208728
0.9004303 | 0.692749 | 0.6237722
0.9077632 | 0.6903076 | 0.6266358
0.9149882 | 0.6878662 | 0.6293894
0.922321 | 0.6854248 | 0.6321817
0.9297617 | 0.6829834 | 0.6350118
0.9370945 | 0.680542 | 0.6377322
0.9444274 | 0.6781006 | 0.6404168
0.9518681 | 0.6756592 | 0.6431384
0.9592009 | 0.6732178 | 0.6457511
0.9665338 | 0.6707764 | 0.648328
0.9739744 | 0.668335 | 0.6509412
0.981523 | 0.6658936 | 0.6535898
0.9889636 | 0.6634521 | 0.65613
0.9964043 | 0.6610107 | 0.658634
1.003953 | 0.6585693 | 0.6611726
1.011286 | 0.6561279 | 0.6635328
1.018834 | 0.6536865 | 0.6659982
1.026275 | 0.6512451 | 0.6683565
1.033716 | 0.6488037 | 0.6706785
1.041264 | 0.6463623 | 0.6730338
1.048813 | 0.6439209 | 0.6753523
1.056361 | 0.6414795 | 0.677634
1.06391 | 0.6390381 | 0.6798788
1.071566 | 0.6365967 | 0.6821553
1.079115 | 0.6341553 | 0.6843262
1.086771 | 0.6317139 | 0.6865282
1.094319 | 0.6292725 | 0.688625
1.101976 | 0.6268311 | 0.6907526
1.109632 | 0.6243896 | 0.6928428
1.117396 | 0.6219482 | 0.6949626
1.125053 | 0.6195068 | 0.6969778
1.132601 | 0.6170654 | 0.698889
1.140365 | 0.614624 | 0.7008959
1.148022 | 0.6121826 | 0.7027989
1.155894 | 0.6097412 | 0.704796
1.16355 | 0.6072998 | 0.7066237
1.171422 | 0.6048584 | 0.7085445
1.179186 | 0.602417 | 0.7103619
1.18695 | 0.5999756 | 0.7121413
1.194822 | 0.5975342 | 0.7139473
1.202587 | 0.5950928 | 0.7156506
1.210459 | 0.5926514 | 0.71738
1.218223 | 0.59021 | 0.7190073
1.226203 | 0.5877686 | 0.7207234
1.234075 | 0.5853271 | 0.7223375
1.241947 | 0.5828857 | 0.7239131
1.249711 | 0.5804443 | 0.7253877
1.257691 | 0.5780029 | 0.726949
1.265671 | 0.5755615 | 0.7284714
1.273435 | 0.5731201 | 0.7298312
1.281523 | 0.5706787 | 0.7313377
1.289502 | 0.5682373 | 0.7327434
1.29759 | 0.5657959 | 0.7341712
1.305462 | 0.5633545 | 0.735438
1.31355 | 0.5609131 | 0.7367873
1.321638 | 0.5584717 | 0.7380972
1.329725 | 0.5560303 | 0.7393675
1.337813 | 0.5535889 | 0.7405984
1.345793 | 0.5511475 | 0.7417303
1.353881 | 0.5487061 | 0.7428825
1.362076 | 0.5462646 | 0.744054
1.370272 | 0.5438232 | 0.7451855
1.378359 | 0.5413818 | 0.7462187
1.386555 | 0.5389404 | 0.7472705
1.39475 | 0.536499 | 0.7482822
1.403054 | 0.5340576 | 0.7493115
1.411141 | 0.5316162 | 0.7501857
1.419337 | 0.5291748 | 0.7510774
1.42764 | 0.5267334 | 0.7519858
1.435944 | 0.524292 | 0.7528538
1.444247 | 0.5218506 | 0.7536812
1.45255 | 0.5194092 | 0.754468
1.460854 | 0.5169678 | 0.7552143
1.469157 | 0.5145264 | 0.7559201
1.477353 | 0.512085 | 0.7565301
1.485764 | 0.5096436 | 0.75721
1.494175 | 0.5072021 | 0.7578488
1.502586 | 0.5047607 | 0.7584466
1.511105 | 0.5023193 | 0.7590575
1.519301 | 0.4998779 | 0.759465
1.52782 | 0.4974365 | 0.7599934
1.536339 | 0.4949951 | 0.7604803
1.544858 | 0.4925537 | 0.7609256
1.553269 | 0.4901123 | 0.7612764
1.561896 | 0.4876709 | 0.7616913
1.570523 | 0.4852295 | 0.7620641
1.578934 | 0.4827881 | 0.7622906
1.587561 | 0.4803467 | 0.7625797
1.596188 | 0.4779053 | 0.7628266
1.604707 | 0.4754639 | 0.7629802
1.613334 | 0.4730225 | 0.7631432
1.621961 | 0.4705811 | 0.763264
1.630588 | 0.4681396 | 0.7633427
1.639215 | 0.4656982 | 0.7633793
1.647949 | 0.4632568 | 0.7634237
1.656576 | 0.4608154 | 0.7633758
1.665311 | 0.458374 | 0.7633352
1.674046 | 0.4559326 | 0.763252
1.682888 | 0.4534912 | 0.7631749
1.691731 | 0.4510498 | 0.7630548
1.700573 | 0.4486084 | 0.7628914
1.709416 | 0.446167 | 0.7626849
1.718258 | 0.4437256 | 0.7624352
1.727101 | 0.4412842 | 0.7621423
1.735943 | 0.4388428 | 0.7618062
1.744894 | 0.4364014 | 0.761474
1.753736 | 0.43396 | 0.7610513
1.762902 | 0.4315186 | 0.7607251
1.772823 | 0.4290771 | 0.760678
1.782529 | 0.4266357 | 0.7604904
1.791155 | 0.4241943 | 0.759798
1.800861 | 0.4217529 | 0.7595182
1.809487 | 0.4193115 | 0.758739
1.818114 | 0.4168701 | 0.7579176
1.826741 | 0.4144287 | 0.757054
1.836446 | 0.4119873 | 0.7565926
1.845073 | 0.4095459 | 0.7556422
1.854779 | 0.4071045 | 0.7550887
1.863405 | 0.4046631 | 0.7540514
1.873111 | 0.4022217 | 0.7534057
1.881738 | 0.3997803 | 0.7522816
1.891443 | 0.3973389 | 0.7515438
1.90007 | 0.3948975 | 0.7503327
1.909775 | 0.3924561 | 0.7495027
1.918402 | 0.3900146 | 0.7482048
1.928107 | 0.3875732 | 0.7472827
1.937812 | 0.3851318 | 0.7463132
1.946439 | 0.3826904 | 0.7448836
1.956144 | 0.380249 | 0.743822
1.964771 | 0.3778076 | 0.7423056
1.974477 | 0.3753662 | 0.7411518
1.984182 | 0.3729248 | 0.7399506
1.992809 | 0.3704834 | 0.7383025
2.002514 | 0.368042 | 0.7370092
2.012219 | 0.3656006 | 0.7356685
2.021924 | 0.3631592 | 0.7342804
2.03163 | 0.3607178 | 0.7328449
2.040256 | 0.3582764 | 0.7309757
2.049962 | 0.355835 | 0.729448
2.059667 | 0.3533936 | 0.727873
2.069372 | 0.3509521 | 0.7262506
2.077999 | 0.3485107 | 0.724205
2.087704 | 0.3460693 | 0.7224904
2.09741 | 0.3436279 | 0.7207285
2.107115 | 0.3411865 | 0.7189192
2.11682 | 0.3387451 | 0.7170624
2.126525 | 0.3363037 | 0.7151583
2.13623 | 0.3338623 | 0.7132068
2.145936 | 0.3314209 | 0.7112079
2.155641 | 0.3289795 | 0.7091617
2.165346 | 0.3265381 | 0.707068
2.175051 | 0.3240967 | 0.7049269
2.184757 | 0.3216553 | 0.7027385
2.194462 | 0.3192139 | 0.7005027
2.205245 | 0.3167725 | 0.698561
2.214951 | 0.3143311 | 0.6962278
2.224656 | 0.3118896 | 0.6938472
2.234361 | 0.3094482 | 0.6914191
2.244066 | 0.3070068 | 0.6889437
2.253772 | 0.3045654 | 0.6864209
2.264555 | 0.302124 | 0.6841765
2.274261 | 0.2996826 | 0.6815563
2.283966 | 0.2972412 | 0.6788887
2.293671 | 0.2947998 | 0.6761738
2.304455 | 0.2923584 | 0.6737266
2.31416 | 0.289917 | 0.6709143
2.323865 | 0.2874756 | 0.6680545
2.33357 | 0.2850342 | 0.6651473
2.344354 | 0.2825928 | 0.6624975
2.354059 | 0.2801514 | 0.6594929
2.364843 | 0.27771 | 0.6567404
2.374548 | 0.2752686 | 0.6536384
2.384253 | 0.2728271 | 0.650489
2.395037 | 0.2703857 | 0.6475838
2.404742 | 0.2679443 | 0.644337
2.414447 | 0.2655029 | 0.6410428
2.425231 | 0.2630615 | 0.6379849
2.434936 | 0.2606201 | 0.6345933
2.44572 | 0.2581787 | 0.6314328
2.455425 | 0.2557373 | 0.6279438
2.466209 | 0.2532959 | 0.6246805
2.475914 | 0.2508545 | 0.6210941
2.486697 | 0.2484131 | 0.6177282
2.496403 | 0.2459717 | 0.6140443
2.507186 | 0.2435303 | 0.6105757
2.516891 | 0.2410889 | 0.6067945
2.527675 | 0.2386475 | 0.6032232
2.538459 | 0.2362061 | 0.5995993
2.548164 | 0.2337646 | 0.5956706
2.558947 | 0.2313232 | 0.591944
2.569731 | 0.2288818 | 0.5881648
2.579436 | 0.2264404 | 0.5840887
2.59022 | 0.223999 | 0.5802067
2.601003 | 0.2215576 | 0.5762721
2.611787 | 0.2191162 | 0.5722849
2.621492 | 0.2166748 | 0.5680113
2.632276 | 0.2142334 | 0.5639214
2.64306 | 0.211792 | 0.5597788
2.652765 | 0.2093506 | 0.5553579
2.663548 | 0.2069092 | 0.5511126
2.674332 | 0.2044678 | 0.5468147
2.684037 | 0.2020264 | 0.5422463
2.694821 | 0.199585 | 0.5378457
2.705604 | 0.1971436 | 0.5333925
2.716388 | 0.1947021 | 0.5288866
2.726093 | 0.1922607 | 0.5241207
2.736877 | 0.1898193 | 0.5195121
2.748739 | 0.1873779 | 0.515053
2.758444 | 0.1849365 | 0.510137
2.769228 | 0.1824951 | 0.5053705
2.778933 | 0.1800537 | 0.5003572
2.789716 | 0.1776123 | 0.495488
2.8005 | 0.1751709 | 0.4905661
2.811284 | 0.1727295 | 0.4855916
2.822067 | 0.1702881 | 0.4805644
2.832851 | 0.1678467 | 0.4754846
2.843634 | 0.1654053 | 0.4703521
2.854418 | 0.1629639 | 0.465167
2.865202 | 0.1605225 | 0.4599292
2.874907 | 0.1580811 | 0.4544683
2.88569 | 0.1556396 | 0.4491278
2.896474 | 0.1531982 | 0.4437347
2.907258 | 0.1507568 | 0.438289
2.918041 | 0.1483154 | 0.4327905
2.928825 | 0.145874 | 0.4272395
2.939608 | 0.1434326 | 0.4216357
2.949314 | 0.1409912 | 0.4158273
2.960097 | 0.1385498 | 0.4101209
2.970881 | 0.1361084 | 0.4043618
2.981664 | 0.133667 | 0.3985501
2.992448 | 0.1312256 | 0.3926857
3.003232 | 0.1287842 | 0.3867687
3.014015 | 0.1263428 | 0.380799
3.024799 | 0.1239014 | 0.3747767
3.034504 | 0.12146 | 0.3685707
3.045288 | 0.1190186 | 0.3624457
3.056071 | 0.1165771 | 0.3562681
3.066855 | 0.1141357 | 0.3500378
3.077638 | 0.1116943 | 0.3437548
3.088422 | 0.1092529 | 0.3374192
3.099206 | 0.1068115 | 0.3310309
3.109989 | 0.1043701 | 0.3245899
3.120773 | 0.1019287 | 0.3180964
3.131556 | 0.0994873 | 0.3115501

## 800C
j(A/cm2) | U/V | Power density W/cm2 | Z'(ohmcm2) | Z''(ohmcm2)
0.005251612 | 1.026306 | 0.005389761 | 0.1211961 | -0.06497386
0.01125807 | 1.023865 | 0.01152675 | 0.121899 | -0.04856753
0.01726454 | 1.021423 | 0.0176344 | 0.1229408 | -0.03500629
0.02343276 | 1.018982 | 0.02387755 | 0.1243571 | -0.02381841
0.0295147 | 1.016541 | 0.03000289 | 0.1262177 | -0.0148555
0.03570449 | 1.014099 | 0.03620789 | 0.1283293 | -0.007359367
0.04179722 | 1.011658 | 0.04228448 | 0.1306035 | -0.001182749
0.04823503 | 1.009216 | 0.04867958 | 0.1330925 | 0.004068503
0.05452186 | 1.006775 | 0.05489124 | 0.1356977 | 0.008586706
0.0608734 | 1.004333 | 0.0611372 | 0.1384885 | 0.01265464
0.06732199 | 1.001892 | 0.06744937 | 0.1414923 | 0.01642783
0.07378137 | 0.9994507 | 0.07374084 | 0.1447755 | 0.02000224
0.08027309 | 0.9970093 | 0.08003302 | 0.148391 | 0.02338988
0.08687265 | 0.9945679 | 0.08640075 | 0.1523591 | 0.02667787
0.09358005 | 0.9921265 | 0.09284324 | 0.1567176 | 0.02992159
0.1002551 | 0.9896851 | 0.09922097 | 0.1613494 | 0.03309726
0.1070272 | 0.9872437 | 0.1056619 | 0.166621 | 0.03633952
0.1138316 | 0.9848022 | 0.1121017 | 0.172378 | 0.03962494
0.1206361 | 0.9823608 | 0.1185082 | 0.1786257 | 0.04291237
0.1274837 | 0.9799194 | 0.1249237 | 0.185756 | 0.04602552
0.1345901 | 0.977478 | 0.1315588 | 0.1936942 | 0.04882605
0.1414592 | 0.9750366 | 0.1379279 | 0.2022635 | 0.05107406
0.1484793 | 0.9725952 | 0.1444103 | 0.2114109 | 0.05258292
0.1555857 | 0.9701538 | 0.1509421 | 0.2208045 | 0.05308948
0.1626921 | 0.9677124 | 0.1574392 | 0.230224 | 0.05274034
0.1698309 | 0.965271 | 0.1639328 | 0.2391434 | 0.05158189
0.1770667 | 0.9628296 | 0.170485 | 0.247443 | 0.05021141
0.1842917 | 0.9603882 | 0.1769915 | 0.2551094 | 0.0477177
0.1916245 | 0.9579468 | 0.1835661 | 0.2619428 | 0.04561304
0.1989574 | 0.9555054 | 0.1901048 | 0.2681659 | 0.04356341
0.206398 | 0.953064 | 0.1967105 | 0.2739537 | 0.04178051
0.2138387 | 0.9506226 | 0.2032799 | 0.2792082 | 0.04044691
0.2213872 | 0.9481812 | 0.2099152 | 0.2841448 | 0.03956289
0.2289358 | 0.9457397 | 0.2165136 | 0.2887184 | 0.03901684
0.2365921 | 0.9432983 | 0.2231769 | 0.2937847 | 0.03897219
0.244140625 | 0.9408569 | 0.2297014 | 0.2982436 | 0.03954509
0.251797 | 0.9384155 | 0.2362902 | 0.3028859 | 0.04078669
0.259669 | 0.9359741 | 0.2430435 | 0.3081027 | 0.04273897
0.2674332 | 0.9335327 | 0.2496576 | 0.31394 | 0.04528918
0.2751974 | 0.9310913 | 0.2562339 | 0.3208512 | 0.04807094
0.2829616 | 0.9286499 | 0.2627722 | 0.3289862 | 0.05070519
0.2908336 | 0.9262085 | 0.2693725 | 0.3386485 | 0.05284146
0.2988135 | 0.9237671 | 0.276034 | 0.3492854 | 0.05291548
0.3065776 | 0.9213257 | 0.2824579 | 0.3595278 | 0.05185764
0.3145575 | 0.9188843 | 0.289042 | 0.3696615 | 0.0487723
0.3226452 | 0.9164429 | 0.2956859 | 0.3783996 | 0.04476103
0.3307329 | 0.9140015 | 0.3022904 | 0.3856196 | 0.03963068
0.3387128 | 0.9115601 | 0.308757 | 0.3910158 | 0.03437922
0.3468005 | 0.9091187 | 0.3152828 | 0.395162 | 0.02926495
0.354996 | 0.9066772 | 0.3218668 | 0.3982908 | 0.02499425
0.3630837 | 0.9042358 | 0.3283133 | 0.4007465 | 0.02066368
0.3712792 | 0.9017944 | 0.3348175 | 0.402792 | 0.01793042
0.3795826 | 0.899353 | 0.3413788 | 0.403729 | 0.01568062
0.3876703 | 0.8969116 | 0.347706 | 0.4046714 | 0.01318877
0.3960815 | 0.8944702 | 0.3542831 | 0.4060886 | 0.01156147
0.4043849 | 0.8920288 | 0.360723 | 0.406935 | 0.01057098
0.4127961 | 0.8895874 | 0.3672182 | 0.4072667 | 0.009354828
0.4210994 | 0.887146 | 0.3735767 | 0.4091513 | 0.008754953
0.4295106 | 0.8847046 | 0.37999 | 0.4081617 | 0.0083889
0.4380297 | 0.8822632 | 0.3864575 | 0.4088687 | 0.007062341
0.4466566 | 0.8798218 | 0.3929782 | 0.4103617 | 0.006199543
0.4550678 | 0.8773804 | 0.3992675
0.4636946 | 0.874939 | 0.4057045
0.4722137 | 0.8724976 | 0.4120053
0.4807327 | 0.8700562 | 0.4182645
0.4893596 | 0.8676147 | 0.4245756
0.4979865 | 0.8651733 | 0.4308446
0.5067212 | 0.8627319 | 0.4371646
0.5153481 | 0.8602905 | 0.4433491
0.5240828 | 0.8578491 | 0.449584
0.5328175 | 0.8554077 | 0.4557762
0.5415522 | 0.8529663 | 0.4619258
0.5503948 | 0.8505249 | 0.4681245
0.5591295 | 0.8480835 | 0.4741885
0.567972 | 0.8456421 | 0.4803011
0.5768146 | 0.8432007 | 0.4863704
0.5856571 | 0.8407593 | 0.4923967
0.5946075 | 0.8383179 | 0.4984701
0.6035579 | 0.8358765 | 0.5044998
0.6125083 | 0.8334351 | 0.5104859
0.6214587 | 0.8309937 | 0.5164282
0.6305169 | 0.8285522 | 0.5224162
0.6393594 | 0.8261108 | 0.5281818
0.6484177 | 0.8236694 | 0.5340818
0.6574759 | 0.821228 | 0.5399376
0.6666419 | 0.8187866 | 0.5458375
0.6757002 | 0.8163452 | 0.5516046
0.6848662 | 0.8139038 | 0.5574152
0.6938166 | 0.8114624 | 0.5630061
0.7030905 | 0.809021 | 0.568815
0.7122565 | 0.8065796 | 0.5744916
0.7213148 | 0.8041382 | 0.5800367
0.7306965 | 0.8016968 | 0.585797
0.7398626 | 0.7992554 | 0.5913391
0.7490286 | 0.796814 | 0.5968365
0.7583025 | 0.7943726 | 0.6023747
0.7675764 | 0.7919312 | 0.6078677
0.7767425 | 0.7894897 | 0.6132302
0.7861242 | 0.7870483 | 0.6187177
0.7955059 | 0.7846069 | 0.6241595
0.8047798 | 0.7821655 | 0.629471
0.8141615 | 0.7797241 | 0.6348214
0.8236511 | 0.7772827 | 0.6402098
0.832925 | 0.7748413 | 0.6453847
0.8421989 | 0.7723999 | 0.6505143
0.8516885 | 0.7699585 | 0.6557648
0.8610702 | 0.7675171 | 0.6608861
0.8704519 | 0.7650757 | 0.6659616
0.8799415 | 0.7626343 | 0.6710735
0.8895389 | 0.7601929 | 0.6762211
0.8990284 | 0.7577515 | 0.6812401
0.9086258 | 0.7553101 | 0.6862942
0.9180076 | 0.7528687 | 0.6911391
0.927605 | 0.7504272 | 0.6961
0.9372024 | 0.7479858 | 0.7010141
0.9469076 | 0.7455444 | 0.7059617
0.9563972 | 0.743103 | 0.7107016
0.9661024 | 0.7406616 | 0.715555
0.9756998 | 0.7382202 | 0.7202813
0.985405 | 0.7357788 | 0.7250402
0.9950025 | 0.7333374 | 0.7296725
1.004708 | 0.730896 | 0.7343368
1.014413 | 0.7284546 | 0.7389538
1.024118 | 0.7260132 | 0.7435233
1.033823 | 0.7235718 | 0.7480454
1.043636 | 0.7211304 | 0.752598
1.05345 | 0.718689 | 0.7571026
1.063263 | 0.7162476 | 0.7615593
1.073076 | 0.7138062 | 0.765968
1.082889 | 0.7113647 | 0.7703289
1.092702 | 0.7089233 | 0.7746418
1.102731 | 0.7064819 | 0.7790592
1.112651 | 0.7040405 | 0.7833517
1.122572 | 0.7015991 | 0.7875958
1.132385 | 0.6991577 | 0.791716
1.142306 | 0.6967163 | 0.7958635
1.152335 | 0.6942749 | 0.8000374
1.162256 | 0.6918335 | 0.8040877
1.172285 | 0.6893921 | 0.8081639
1.182314 | 0.6869507 | 0.8121911
1.192234 | 0.6845093 | 0.8160955
1.202479 | 0.6820679 | 0.8201722
1.2124 | 0.6796265 | 0.823979
1.222536 | 0.6771851 | 0.8278833
1.232565 | 0.6747437 | 0.8316655
1.242702 | 0.6723022 | 0.8354711
1.25273 | 0.6698608 | 0.839155
1.262975 | 0.6674194 | 0.8429339
1.273111 | 0.664978 | 0.8465911
1.283356 | 0.6625366 | 0.8502702
1.293708 | 0.6600952 | 0.8539705
1.303737 | 0.6576538 | 0.8574075
1.314089 | 0.6552124 | 0.8610075
1.324333 | 0.652771 | 0.8644865
1.334578 | 0.6503296 | 0.8679155
1.344822 | 0.6478882 | 0.8712945
1.355175 | 0.6454468 | 0.8746931
1.365635 | 0.6430054 | 0.8781104
1.375879 | 0.640564 | 0.8813386
1.386231 | 0.6381226 | 0.8845855
1.396691 | 0.6356812 | 0.8878504
1.407044 | 0.6332397 | 0.890996
1.417396 | 0.6307983 | 0.894091
1.42764 | 0.6283569 | 0.8970677
1.4381 | 0.6259155 | 0.9001294
1.448668 | 0.6234741 | 0.9032072
1.459236 | 0.6210327 | 0.9062335
1.469589 | 0.6185913 | 0.9090747
1.480156 | 0.6161499 | 0.9119983
1.490724 | 0.6137085 | 0.9148702
1.501292 | 0.6112671 | 0.9176906
1.51186 | 0.6088257 | 0.9204593
1.522212 | 0.6063843 | 0.9230457
1.532888 | 0.6039429 | 0.9257769
1.543672 | 0.6015015 | 0.9285209
1.55424 | 0.5990601 | 0.931083
1.564916 | 0.5966187 | 0.9336578
1.575483 | 0.5941772 | 0.9361164
1.586267 | 0.5917358 | 0.9386511
1.596835 | 0.5892944 | 0.941006
1.607511 | 0.586853 | 0.9433725
1.618402 | 0.5844116 | 0.945813
1.62897 | 0.5819702 | 0.9480121
1.639754 | 0.5795288 | 0.9502845
1.650537 | 0.5770874 | 0.9525043
1.661429 | 0.574646 | 0.9547334
1.67232 | 0.5722046 | 0.9569093
1.683212 | 0.5697632 | 0.959032
1.693995 | 0.5673218 | 0.9610404
1.704779 | 0.5648804 | 0.9629961
1.715455 | 0.562439 | 0.9648385
1.726454 | 0.5599976 | 0.9668099
1.737561 | 0.5575562 | 0.9687878
1.748452 | 0.5551147 | 0.9705917
1.759128 | 0.5526733 | 0.9722232
1.771745 | 0.5502319 | 0.9748706
1.782529 | 0.5477905 | 0.9764522
1.793312 | 0.5453491 | 0.9779812
1.805174 | 0.5429077 | 0.9800429
1.815958 | 0.5404663 | 0.9814639
1.826741 | 0.5380249 | 0.9828323
1.837525 | 0.5355835 | 0.984148
1.849387 | 0.5331421 | 0.9859859
1.86017 | 0.5307007 | 0.9871937
1.870954 | 0.5282593 | 0.9883488
1.881738 | 0.5258179 | 0.9894513
1.8936 | 0.5233765 | 0.9910654
1.904383 | 0.5209351 | 0.9920599
1.915167 | 0.5184937 | 0.9930018
1.927029 | 0.5160522 | 0.9944475
1.937812 | 0.5136108 | 0.9952814
1.949674 | 0.5111694 | 0.9966139
1.960458 | 0.508728 | 0.9973399
1.97232 | 0.5062866 | 0.9985591
1.983103 | 0.5038452 | 0.9991772
1.993887 | 0.5014038 | 0.9997425
2.005749 | 0.4989624 | 1.000793
2.016533 | 0.496521 | 1.001251
2.028395 | 0.4940796 | 1.002188
2.039178 | 0.4916382 | 1.002538
2.05104 | 0.4891968 | 1.003362
2.062902 | 0.4867554 | 1.004129
2.073686 | 0.484314 | 1.004315
2.085548 | 0.4818726 | 1.004968
2.096331 | 0.4794312 | 1.005046
2.108193 | 0.4769897 | 1.005586
2.120055 | 0.4745483 | 1.006069
2.130839 | 0.4721069 | 1.005984
2.142701 | 0.4696655 | 1.006353
2.153484 | 0.4672241 | 1.00616
2.165346 | 0.4647827 | 1.006415
2.177208 | 0.4623413 | 1.006613
2.187992 | 0.4598999 | 1.006257
2.199854 | 0.4574585 | 1.006342
2.211716 | 0.4550171 | 1.006368
2.223578 | 0.4525757 | 1.006337
2.234361 | 0.4501343 | 1.005763
2.246223 | 0.4476929 | 1.005618
2.258085 | 0.4452515 | 1.005416
2.268869 | 0.4428101 | 1.004678
2.280731 | 0.4403687 | 1.004362
2.292593 | 0.4379272 | 1.003989
2.304455 | 0.4354858 | 1.003557
2.316317 | 0.4330444 | 1.003068
2.3271 | 0.430603 | 1.002056
2.338962 | 0.4281616 | 1.001454
2.350824 | 0.4257202 | 1.000793
2.362686 | 0.4232788 | 1.000075
2.374548 | 0.4208374 | 0.9992986
2.38641 | 0.418396 | 0.9984644
2.398272 | 0.4159546 | 0.9975722
2.409055 | 0.4135132 | 0.9961762
2.421996 | 0.4110718 | 0.9956141
2.432779 | 0.4086304 | 0.9941075
2.444641 | 0.406189 | 0.9929863
2.456503 | 0.4037476 | 0.9918072
2.468365 | 0.4013062 | 0.9905702
2.480227 | 0.3988647 | 0.9892752
2.492089 | 0.3964233 | 0.9879223
2.503951 | 0.3939819 | 0.9865115
2.515813 | 0.3915405 | 0.9850428
2.527675 | 0.3890991 | 0.9835161
2.539537 | 0.3866577 | 0.9819316
2.551399 | 0.3842163 | 0.9802891
2.563261 | 0.3817749 | 0.9785887
2.575123 | 0.3793335 | 0.9768304
2.586985 | 0.3768921 | 0.9750141
2.598847 | 0.3744507 | 0.9731399
2.610709 | 0.3720093 | 0.9712079
2.622571 | 0.3695679 | 0.9692179
2.634433 | 0.3671265 | 0.9671699
2.646295 | 0.3646851 | 0.9650641
2.658157 | 0.3622437 | 0.9629003
2.670018 | 0.3598022 | 0.9606787
2.68188 | 0.3573608 | 0.9583991
2.694821 | 0.3549194 | 0.9564443
2.706683 | 0.352478 | 0.9540462
2.718545 | 0.3500366 | 0.9515902
2.730407 | 0.3475952 | 0.9490763
2.742269 | 0.3451538 | 0.9465044
2.754131 | 0.3427124 | 0.9438747
2.767071 | 0.340271 | 0.941554
2.778933 | 0.3378296 | 0.9388057
2.790795 | 0.3353882 | 0.9359996
2.802657 | 0.3329468 | 0.9331355
2.814519 | 0.3305054 | 0.9302135
2.827459 | 0.328064 | 0.9275874
2.839321 | 0.3256226 | 0.924547
2.851183 | 0.3231812 | 0.9214486
2.863045 | 0.3207397 | 0.9182923
2.874907 | 0.3182983 | 0.9150781
2.887847 | 0.3158569 | 0.9121465
2.899709 | 0.3134155 | 0.9088139
2.912649 | 0.3109741 | 0.9057586
2.924511 | 0.3085327 | 0.9023074
2.936373 | 0.3060913 | 0.8987984
2.948235 | 0.3036499 | 0.8952314
2.960097 | 0.3012085 | 0.8916064
2.973038 | 0.2987671 | 0.8882458
2.9849 | 0.2963257 | 0.8845024
2.99784 | 0.2938843 | 0.881018
3.009702 | 0.2914429 | 0.8771561
3.021564 | 0.2890015 | 0.8732363
3.034504 | 0.2865601 | 0.8695677
3.046366 | 0.2841187 | 0.8655294
3.058228 | 0.2816772 | 0.8614332
3.07009 | 0.2792358 | 0.8572791
3.08303 | 0.2767944 | 0.8533656
3.094892 | 0.274353 | 0.849093
3.106754 | 0.2719116 | 0.8447626
3.119694 | 0.2694702 | 0.8406647
3.131556 | 0.2670288 | 0.8362158
3.143418 | 0.2645874 | 0.8317089
3.156359 | 0.262146 | 0.8274268
3.168221 | 0.2597046 | 0.8228014
3.180083 | 0.2572632 | 0.8181182
3.193023 | 0.2548218 | 0.8136518
3.204885 | 0.2523804 | 0.80885
3.216747 | 0.249939 | 0.8039904
3.228609 | 0.2474976 | 0.7990728
3.241549 | 0.2450562 | 0.7943616
3.253411 | 0.2426147 | 0.7893255
3.266351 | 0.2401733 | 0.7844905
3.278213 | 0.2377319 | 0.779336
3.290075 | 0.2352905 | 0.7741236
3.303016 | 0.2328491 | 0.7691043
3.314878 | 0.2304077 | 0.7637734
3.32674 | 0.2279663 | 0.7583845
3.338601 | 0.2255249 | 0.7529378
3.351542 | 0.2230835 | 0.7476737
3.363404 | 0.2206421 | 0.7421084
3.375266 | 0.2182007 | 0.7364853
3.388206 | 0.2157593 | 0.7310369
3.39899 | 0.2133179 | 0.7250652
3.410852 | 0.2108765 | 0.7192683
3.423792 | 0.2084351 | 0.7136383
3.435654 | 0.2059937 | 0.7077229
3.447516 | 0.2035522 | 0.7017496
3.459378 | 0.2011108 | 0.6957184
3.472318 | 0.1986694 | 0.6898435
3.48418 | 0.196228 | 0.6836938
3.496042 | 0.1937866 | 0.6774862
3.507904 | 0.1913452 | 0.6712206
3.519766 | 0.1889038 | 0.6648972
3.531628 | 0.1864624 | 0.6585158
3.544568 | 0.184021 | 0.652275
3.55643 | 0.1815796 | 0.6457751
3.568292 | 0.1791382 | 0.6392174
3.580154 | 0.1766968 | 0.6326017
3.592016 | 0.1742554 | 0.6259281
3.603878 | 0.171814 | 0.6191966
3.61574 | 0.1693726 | 0.6124071
3.627602 | 0.1669312 | 0.6055598
3.640542 | 0.1644897 | 0.5988319
3.652404 | 0.1620483 | 0.591866
3.664266 | 0.1596069 | 0.5848423
3.676128 | 0.1571655 | 0.5777606
3.68799 | 0.1547241 | 0.570621
3.699852 | 0.1522827 | 0.5634235
3.710636 | 0.1498413 | 0.5560065
3.722498 | 0.1473999 | 0.5486958
3.734359 | 0.1449585 | 0.5413271
3.746221 | 0.1425171 | 0.5339006
3.759162 | 0.1400757 | 0.5265672
3.769945 | 0.1376343 | 0.5188737
3.781807 | 0.1351929 | 0.5112734
3.793669 | 0.1327515 | 0.5036152
3.804453 | 0.1303101 | 0.4957585
3.816315 | 0.1278687 | 0.487987
3.828177 | 0.1254272 | 0.4801577
3.840039 | 0.1229858 | 0.4722704
3.850822 | 0.1205444 | 0.4641952
3.862684 | 0.118103 | 0.4561947
3.874546 | 0.1156616 | 0.4481363
3.886408 | 0.1132202 | 0.44002
3.89827 | 0.1107788 | 0.4318457
3.909054 | 0.1083374 | 0.4234967
3.920916 | 0.105896 | 0.4152093
3.932778 | 0.1034546 | 0.4068639
3.94464 | 0.1010132 | 0.3984606
3.955423 | 0.09857178 | 0.3898931